## Diode Characteristic (uA-mm)
VGS (V) | VDS = 0.000 V | VDS = 0.500 V
-1.25 | -7.432 | -19.858
-1.24 | -7.164 | -19.194
-1.23 | -6.874 | -18.623
-1.22 | -6.658 | -17.969
-1.21 | -6.406 | -17.429
-1.2 | -6.155 | -16.907
-1.19 | -5.94 | -16.344
-1.18 | -5.735 | -15.862
-1.17 | -5.519 | -15.304
-1.16 | -5.32 | -14.821
-1.15 | -5.123 | -14.381
-1.14 | -4.9085 | -13.881
-1.13 | -4.7226 | -13.473
-1.12 | -4.5594 | -13.027
-1.11 | -4.3732 | -12.641
-1.1 | -4.2022 | -12.181
-1.09 | -4.0336 | -11.759
-1.08 | -3.8954 | -11.43
-1.07 | -3.7394 | -10.99
-1.06 | -3.5845 | -10.638
-1.05 | -3.4683 | -10.249
-1.04 | -3.3082 | -9.97
-1.03 | -3.1817 | -9.606
-1.02 | -3.0471 | -9.303
-1.01 | -2.9318 | -8.937
-1 | -2.8078 | -8.648
-0.99 | -2.7056 | -8.362
-0.98 | -2.5828 | -8.062
-0.97 | -2.4814 | -7.741
-0.96 | -2.3822 | -7.486
-0.95 | -2.2762 | -7.262
-0.94 | -2.1833 | -6.978
-0.93 | -2.0983 | -6.757
-0.92 | -2.0056 | -6.488
-0.91 | -1.9266 | -6.273
-0.9 | -1.8421 | -6.046
-0.89 | -1.7662 | -5.856
-0.88 | -1.6959 | -5.613
-0.87 | -1.625 | -5.429
-0.86 | -1.5488 | -5.213
-0.85 | -1.49 | -5.013
-0.84 | -1.4155 | -4.8471
-0.83 | -1.3549 | -4.678
-0.82 | -1.2949 | -4.5104
-0.81 | -1.2375 | -4.3562
-0.8 | -1.1818 | -4.1901
-0.79 | -1.1315 | -4.0246
-0.78 | -1.076 | -3.8567
-0.77 | -1.0321 | -3.6987
-0.76 | -0.9819 | -3.5955
-0.75 | -0.9299 | -3.4277
-0.74 | -0.8879 | -3.3063
-0.73 | -0.8497 | -3.1844
-0.72 | -0.8134 | -3.0592
-0.71 | -0.7717 | -2.9455
-0.7 | -0.7324 | -2.819
-0.69 | -0.7009 | -2.7125
-0.68 | -0.6622 | -2.6114
-0.67 | -0.6298 | -2.496
-0.66 | -0.6011 | -2.4018
-0.65 | -0.5719 | -2.3016
-0.64 | -0.5414 | -2.2042
-0.63 | -0.5142 | -2.125
-0.62 | -0.4901 | -2.0386
-0.61 | -0.46476 | -1.9529
-0.6 | -0.43885 | -1.875
-0.59 | -0.41604 | -1.7964
-0.58 | -0.39545 | -1.7277
-0.57 | -0.37536 | -1.6446
-0.56 | -0.35602 | -1.5853
-0.55 | -0.33515 | -1.5233
-0.54 | -0.31812 | -1.4512
-0.53 | -0.30018 | -1.3825
-0.52 | -0.28367 | -1.3263
-0.51 | -0.26825 | -1.2719
-0.5 | -0.25341 | -1.2167
-0.49 | -0.24017 | -1.1668
-0.48 | -0.22476 | -1.1127
-0.47 | -0.2129 | -1.0653
-0.46 | -0.20133 | -1.0224
-0.45 | -0.18923 | -0.9737
-0.44 | -0.17751 | -0.9372
-0.43 | -0.16794 | -0.8884
-0.42 | -0.1569 | -0.8567
-0.41 | -0.14716 | -0.814
-0.4 | -0.13752 | -0.7785
-0.39 | -0.12876 | -0.7414
-0.38 | -0.12079 | -0.7094
-0.37 | -0.11253 | -0.6807
-0.36 | -0.10539 | -0.6467
-0.35 | -0.0982 | -0.619
-0.34 | -0.09183 | -0.5887
-0.33 | -0.08544 | -0.5566
-0.32 | -0.07903 | -0.5277
-0.31 | -0.07326 | -0.5048
-0.3 | -0.0682 | -0.48133
-0.29 | -0.06358 | -0.45669
-0.28 | -0.05884 | -0.43581
-0.27 | -0.05435 | -0.416
-0.26 | -0.05024 | -0.39351
-0.25 | -0.046849 | -0.37404
-0.24 | -0.043112 | -0.35124
-0.23 | -0.039721 | -0.33088
-0.22 | -0.036353 | -0.31032
-0.21 | -0.033358 | -0.29272
-0.2 | -0.03044 | -0.27449
-0.19 | -0.028037 | -0.255
-0.18 | -0.025589 | -0.23826
-0.17 | -0.023248 | -0.22264
-0.16 | -0.021264 | -0.21063
-0.15 | -0.019361 | -0.19447
-0.14 | -0.017343 | -0.17993
-0.13 | -0.015642 | -0.16596
-0.12 | -0.014042 | -0.15286
-0.11 | -0.012576 | -0.13925
-0.1 | -0.011065 | -0.12729
-0.09 | -0.009762 | -0.11608
-0.08 | -0.008551 | -0.10679
-0.07 | -0.00742 | -0.09717
-0.06 | -0.006252 | -0.0877
-0.05 | -0.00522 | -0.08113
-0.04 | -0.0041873 | -0.07274
-0.03 | -0.0031683 | -0.06515
-0.02 | -0.0021445 | -0.05872
-0.01 | -0.0011403 | -0.05285
0 | -3.58e-05 | -0.045464
0.01 | 0.0011231 | -0.040264
0.02 | 0.0023222 | -0.035176
0.03 | 0.0037091 | -0.030182
0.04 | 0.0051636 | -0.025355
0.05 | 0.006693 | -0.019754
0.06 | 0.0087 | -0.014366
0.07 | 0.010763 | -0.008286
0.08 | 0.013137 | -0.0012662
0.09 | 0.0159 | 0.006929
0.1 | 0.019137 | 0.016926
0.11 | 0.022696 | 0.02914
0.12 | 0.026771 | 0.044412
0.13 | 0.031397 | 0.06323
0.14 | 0.036735 | 0.08721
0.15 | 0.042792 | 0.11679
0.16 | 0.049795 | 0.15485
0.17 | 0.05632 | 0.20198
0.18 | 0.06541 | 0.25926
0.19 | 0.07589 | 0.33036
0.2 | 0.08752 | 0.41737
0.21 | 0.10114 | 0.52555
0.22 | 0.11594 | 0.6479
0.23 | 0.13271 | 0.8061
0.24 | 0.15169 | 0.9948
0.25 | 0.17306 | 1.2255
0.26 | 0.19756 | 1.5022
0.27 | 0.2234 | 1.8293
0.28 | 0.25381 | 2.2265
0.29 | 0.2888 | 2.7016
0.3 | 0.32647 | 3.2672
0.31 | 0.36813 | 3.9477
0.32 | 0.416 | 4.7511
0.33 | 0.47174 | 5.71
0.34 | 0.53021 | 6.87
0.35 | 0.5864 | 8.242
0.36 | 0.6622 | 9.881
0.37 | 0.7483 | 11.864
0.38 | 0.8429 | 14.215
0.39 | 0.9524 | 17.053
0.4 | 1.0747 | 20.435
0.41 | 1.2177 | 24.489
0.42 | 1.3818 | 29.352
0.43 | 1.5734 | 35.244
0.44 | 1.7925 | 42.231
0.45 | 2.0466 | 50.689
0.46 | 2.3533 | 60.67
0.47 | 2.7096 | 72.78
0.48 | 3.1195 | 87.44
0.49 | 3.6338 | 104.64
0.5 | 4.2458 | 125.41