## Diode Characteristic (uA-mm)
VGS (V) | VDS = 0.000 V | VDS = 0.500 V
-1.25 | -7.829 | -21.201
-1.24 | -7.507 | -20.507
-1.23 | -7.291 | -19.781
-1.22 | -6.999 | -19.195
-1.21 | -6.735 | -18.558
-1.2 | -6.507 | -18.02
-1.19 | -6.266 | -17.394
-1.18 | -6.027 | -16.814
-1.17 | -5.774 | -16.314
-1.16 | -5.556 | -15.771
-1.15 | -5.36 | -15.296
-1.14 | -5.157 | -14.805
-1.13 | -4.9796 | -14.32
-1.12 | -4.7754 | -13.842
-1.11 | -4.5789 | -13.34
-1.1 | -4.4157 | -12.942
-1.09 | -4.2344 | -12.493
-1.08 | -4.0884 | -12.064
-1.07 | -3.9264 | -11.661
-1.06 | -3.7583 | -11.247
-1.05 | -3.6136 | -10.895
-1.04 | -3.4738 | -10.511
-1.03 | -3.3512 | -10.162
-1.02 | -3.2148 | -9.804
-1.01 | -3.0709 | -9.512
-1 | -2.9579 | -9.2
-0.99 | -2.8295 | -8.866
-0.98 | -2.7293 | -8.527
-0.97 | -2.6158 | -8.244
-0.96 | -2.5114 | -7.959
-0.95 | -2.4027 | -7.69
-0.94 | -2.2954 | -7.377
-0.93 | -2.2061 | -7.149
-0.92 | -2.1179 | -6.869
-0.91 | -2.0247 | -6.673
-0.9 | -1.9428 | -6.382
-0.89 | -1.8594 | -6.144
-0.88 | -1.782 | -5.943
-0.87 | -1.7092 | -5.715
-0.86 | -1.6308 | -5.518
-0.85 | -1.5552 | -5.312
-0.84 | -1.4882 | -5.13
-0.83 | -1.428 | -4.9065
-0.82 | -1.362 | -4.734
-0.81 | -1.3043 | -4.5691
-0.8 | -1.2457 | -4.3882
-0.79 | -1.1941 | -4.2199
-0.78 | -1.1408 | -4.0802
-0.77 | -1.092 | -3.9284
-0.76 | -1.0344 | -3.7877
-0.75 | -0.9902 | -3.6123
-0.74 | -0.9458 | -3.4827
-0.73 | -0.899 | -3.3454
-0.72 | -0.8602 | -3.2133
-0.71 | -0.8153 | -3.1027
-0.7 | -0.7783 | -2.9697
-0.69 | -0.7429 | -2.861
-0.68 | -0.7016 | -2.7271
-0.67 | -0.6662 | -2.6271
-0.66 | -0.638 | -2.5238
-0.65 | -0.6014 | -2.4215
-0.64 | -0.5719 | -2.3143
-0.63 | -0.5416 | -2.2209
-0.62 | -0.51 | -2.1282
-0.61 | -0.48747 | -2.0498
-0.6 | -0.46392 | -1.9766
-0.59 | -0.4404 | -1.8959
-0.58 | -0.41802 | -1.8235
-0.57 | -0.39404 | -1.7513
-0.56 | -0.37383 | -1.6701
-0.55 | -0.35575 | -1.5962
-0.54 | -0.33719 | -1.5302
-0.53 | -0.31701 | -1.4643
-0.52 | -0.2988 | -1.3979
-0.51 | -0.2847 | -1.3412
-0.5 | -0.26875 | -1.277
-0.49 | -0.25286 | -1.2128
-0.48 | -0.23864 | -1.1728
-0.47 | -0.22248 | -1.1237
-0.46 | -0.21052 | -1.0818
-0.45 | -0.19835 | -1.035
-0.44 | -0.18622 | -0.9772
-0.43 | -0.17337 | -0.9293
-0.42 | -0.16257 | -0.8881
-0.41 | -0.15278 | -0.8515
-0.4 | -0.14429 | -0.8172
-0.39 | -0.13463 | -0.7757
-0.38 | -0.12536 | -0.7398
-0.37 | -0.11675 | -0.7051
-0.36 | -0.10943 | -0.671
-0.35 | -0.10208 | -0.6423
-0.34 | -0.09517 | -0.6113
-0.33 | -0.0885 | -0.581
-0.32 | -0.08255 | -0.5599
-0.31 | -0.07671 | -0.5276
-0.3 | -0.0716 | -0.5017
-0.29 | -0.06636 | -0.4774
-0.28 | -0.06137 | -0.45493
-0.27 | -0.05688 | -0.42792
-0.26 | -0.05217 | -0.4076
-0.25 | -0.048757 | -0.39102
-0.24 | -0.045197 | -0.36747
-0.23 | -0.041335 | -0.34476
-0.22 | -0.037993 | -0.32157
-0.21 | -0.03484 | -0.30661
-0.2 | -0.032119 | -0.28671
-0.19 | -0.029305 | -0.26905
-0.18 | -0.026483 | -0.2499
-0.17 | -0.024375 | -0.23333
-0.16 | -0.022306 | -0.21625
-0.15 | -0.020025 | -0.1991
-0.14 | -0.018015 | -0.1865
-0.13 | -0.016258 | -0.17001
-0.12 | -0.014711 | -0.15629
-0.11 | -0.013102 | -0.14508
-0.1 | -0.011564 | -0.13198
-0.09 | -0.010181 | -0.12067
-0.08 | -0.009077 | -0.11142
-0.07 | -0.007752 | -0.10037
-0.06 | -0.006519 | -0.09131
-0.05 | -0.005443 | -0.08261
-0.04 | -0.0043894 | -0.07519
-0.03 | -0.0033 | -0.06843
-0.02 | -0.002232 | -0.05998
-0.01 | -0.0011811 | -0.05395
0 | -3.4e-05 | -0.048245
0.01 | 0.0011594 | -0.042117
0.02 | 0.0023852 | -0.036095
0.03 | 0.003797 | -0.031188
0.04 | 0.0053062 | -0.025864
0.05 | 0.006898 | -0.020302
0.06 | 0.008907 | -0.014806
0.07 | 0.010973 | -0.008585
0.08 | 0.013395 | -0.0012869
0.09 | 0.016176 | 0.007166
0.1 | 0.019401 | 0.017208
0.11 | 0.022943 | 0.029515
0.12 | 0.026991 | 0.045052
0.13 | 0.03189 | 0.06401
0.14 | 0.037269 | 0.08848
0.15 | 0.043184 | 0.11919
0.16 | 0.050012 | 0.15719
0.17 | 0.05686 | 0.20466
0.18 | 0.06607 | 0.26238
0.19 | 0.07613 | 0.33465
0.2 | 0.0878 | 0.42178
0.21 | 0.10128 | 0.53014
0.22 | 0.11576 | 0.6553
0.23 | 0.1323 | 0.815
0.24 | 0.15146 | 1.0063
0.25 | 0.17182 | 1.2339
0.26 | 0.19699 | 1.514
0.27 | 0.22311 | 1.838
0.28 | 0.25364 | 2.2405
0.29 | 0.28745 | 2.7174
0.3 | 0.32551 | 3.2951
0.31 | 0.36844 | 3.9755
0.32 | 0.41415 | 4.7858
0.33 | 0.46924 | 5.741
0.34 | 0.53149 | 6.904
0.35 | 0.5853 | 8.282
0.36 | 0.6607 | 9.939
0.37 | 0.7481 | 11.93
0.38 | 0.844 | 14.308
0.39 | 0.9526 | 17.135
0.4 | 1.0773 | 20.536
0.41 | 1.2196 | 24.561
0.42 | 1.3887 | 29.502
0.43 | 1.5839 | 35.378
0.44 | 1.8028 | 42.473
0.45 | 2.0534 | 50.882
0.46 | 2.3675 | 61.07
0.47 | 2.7232 | 73.2
0.48 | 3.1424 | 87.66
0.49 | 3.6675 | 105.24
0.5 | 4.2781 | 126.16