## Diode Characteristic (uA-mm)
VGS (V) | VDS = 0.000 V | VDS = 0.500 V
-1.25 | -5.902 | -14.899
-1.24 | -5.689 | -14.358
-1.23 | -5.486 | -14.013
-1.22 | -5.294 | -13.605
-1.21 | -5.132 | -13.173
-1.2 | -4.9235 | -12.771
-1.19 | -4.77 | -12.367
-1.18 | -4.617 | -11.955
-1.17 | -4.4534 | -11.622
-1.16 | -4.2775 | -11.301
-1.15 | -4.1505 | -10.934
-1.14 | -4.001 | -10.621
-1.13 | -3.8551 | -10.274
-1.12 | -3.7218 | -9.962
-1.11 | -3.5694 | -9.637
-1.1 | -3.4644 | -9.337
-1.09 | -3.3308 | -9.056
-1.08 | -3.2016 | -8.767
-1.07 | -3.0835 | -8.472
-1.06 | -2.9771 | -8.195
-1.05 | -2.8658 | -7.923
-1.04 | -2.766 | -7.722
-1.03 | -2.6582 | -7.453
-1.02 | -2.5703 | -7.221
-1.01 | -2.4709 | -6.969
-1 | -2.3802 | -6.727
-0.99 | -2.2919 | -6.482
-0.98 | -2.1929 | -6.28
-0.97 | -2.1222 | -6.05
-0.96 | -2.0434 | -5.87
-0.95 | -1.9464 | -5.707
-0.94 | -1.8912 | -5.493
-0.93 | -1.819 | -5.329
-0.92 | -1.7474 | -5.152
-0.91 | -1.6773 | -4.9313
-0.9 | -1.6165 | -4.7542
-0.89 | -1.5566 | -4.6086
-0.88 | -1.4839 | -4.4563
-0.87 | -1.4283 | -4.3063
-0.86 | -1.3631 | -4.1643
-0.85 | -1.3069 | -4.0286
-0.84 | -1.2545 | -3.8744
-0.83 | -1.2122 | -3.7469
-0.82 | -1.1563 | -3.6196
-0.81 | -1.1057 | -3.4927
-0.8 | -1.0564 | -3.3613
-0.79 | -1.0161 | -3.2497
-0.78 | -0.979 | -3.1391
-0.77 | -0.9364 | -3.0164
-0.76 | -0.896 | -2.9052
-0.75 | -0.8558 | -2.8035
-0.74 | -0.817 | -2.6949
-0.73 | -0.7782 | -2.6014
-0.72 | -0.7458 | -2.5126
-0.71 | -0.7123 | -2.4239
-0.7 | -0.6837 | -2.3159
-0.69 | -0.6444 | -2.2478
-0.68 | -0.6209 | -2.1412
-0.67 | -0.5893 | -2.076
-0.66 | -0.5683 | -1.9997
-0.65 | -0.5427 | -1.9165
-0.64 | -0.5155 | -1.8573
-0.63 | -0.49274 | -1.7815
-0.62 | -0.47026 | -1.7134
-0.61 | -0.44606 | -1.6404
-0.6 | -0.42168 | -1.581
-0.59 | -0.40059 | -1.5132
-0.58 | -0.37976 | -1.4672
-0.57 | -0.36225 | -1.4033
-0.56 | -0.34177 | -1.3406
-0.55 | -0.32324 | -1.2919
-0.54 | -0.30716 | -1.2449
-0.53 | -0.29175 | -1.1938
-0.52 | -0.27782 | -1.1478
-0.51 | -0.26163 | -1.1035
-0.5 | -0.24686 | -1.0608
-0.49 | -0.23451 | -1.016
-0.48 | -0.22019 | -0.9757
-0.47 | -0.20831 | -0.9351
-0.46 | -0.1972 | -0.8937
-0.45 | -0.18398 | -0.8555
-0.44 | -0.17439 | -0.823
-0.43 | -0.16412 | -0.7871
-0.42 | -0.15369 | -0.7496
-0.41 | -0.14594 | -0.726
-0.4 | -0.13634 | -0.6993
-0.39 | -0.12744 | -0.6668
-0.38 | -0.11835 | -0.6353
-0.37 | -0.11186 | -0.6107
-0.36 | -0.10436 | -0.581
-0.35 | -0.09747 | -0.5524
-0.34 | -0.09176 | -0.5253
-0.33 | -0.08531 | -0.5032
-0.32 | -0.07961 | -0.48118
-0.31 | -0.07424 | -0.45962
-0.3 | -0.06896 | -0.43695
-0.29 | -0.06386 | -0.41528
-0.28 | -0.05969 | -0.39446
-0.27 | -0.0548 | -0.37365
-0.26 | -0.05061 | -0.35391
-0.25 | -0.047344 | -0.33593
-0.24 | -0.044043 | -0.31503
-0.23 | -0.04025 | -0.2953
-0.22 | -0.037145 | -0.27605
-0.21 | -0.034318 | -0.26165
-0.2 | -0.031377 | -0.24115
-0.19 | -0.028881 | -0.22745
-0.18 | -0.026026 | -0.21238
-0.17 | -0.023877 | -0.19558
-0.16 | -0.021642 | -0.18218
-0.15 | -0.019612 | -0.16715
-0.14 | -0.017659 | -0.15523
-0.13 | -0.015861 | -0.14169
-0.12 | -0.014292 | -0.1312
-0.11 | -0.0127 | -0.11974
-0.1 | -0.011231 | -0.10799
-0.09 | -0.009942 | -0.10008
-0.08 | -0.008723 | -0.09037
-0.07 | -0.00755 | -0.0824
-0.06 | -0.006349 | -0.07493
-0.05 | -0.005329 | -0.06712
-0.04 | -0.0042512 | -0.06121
-0.03 | -0.0032327 | -0.05519
-0.02 | -0.002164 | -0.049439
-0.01 | -0.0011384 | -0.044262
0 | -4.43e-05 | -0.03859
0.01 | 0.0011513 | -0.034004
0.02 | 0.0023206 | -0.029792
0.03 | 0.0037286 | -0.025241
0.04 | 0.005107 | -0.020846
0.05 | 0.006676 | -0.016227
0.06 | 0.00861 | -0.011203
0.07 | 0.01066 | -0.005585
0.08 | 0.012909 | 0.000891
0.09 | 0.015377 | 0.008153
0.1 | 0.018653 | 0.01761
0.11 | 0.021954 | 0.029232
0.12 | 0.025751 | 0.043789
0.13 | 0.030076 | 0.06148
0.14 | 0.035327 | 0.08399
0.15 | 0.040584 | 0.11254
0.16 | 0.047097 | 0.14827
0.17 | 0.053965 | 0.19259
0.18 | 0.06155 | 0.248
0.19 | 0.07138 | 0.31356
0.2 | 0.08208 | 0.3958
0.21 | 0.09351 | 0.49546
0.22 | 0.10768 | 0.6101
0.23 | 0.12293 | 0.7581
0.24 | 0.1404 | 0.9347
0.25 | 0.16062 | 1.1505
0.26 | 0.18201 | 1.4073
0.27 | 0.20633 | 1.7176
0.28 | 0.23422 | 2.0797
0.29 | 0.26474 | 2.5261
0.3 | 0.30133 | 3.0585
0.31 | 0.33865 | 3.7
0.32 | 0.38402 | 4.4485
0.33 | 0.43505 | 5.359
0.34 | 0.49169 | 6.407
0.35 | 0.55356 | 7.681
0.36 | 0.6074 | 9.228
0.37 | 0.6896 | 11.087
0.38 | 0.7803 | 13.296
0.39 | 0.8803 | 15.951
0.4 | 0.9974 | 19.135
0.41 | 1.1315 | 22.935
0.42 | 1.289 | 27.488
0.43 | 1.46 | 33.014
0.44 | 1.6752 | 39.611
0.45 | 1.9185 | 47.546
0.46 | 2.2001 | 57.04
0.47 | 2.5557 | 68.52
0.48 | 2.9555 | 81.95
0.49 | 3.4482 | 98.42
0.5 | 4.0248 | 118.09