## Diode Characteristic (uA-mm)
VGS (V) | VDS = 0.000 V | VDS = 0.500 V
-1.25 | -5.222 | -13.303
-1.24 | -5.011 | -12.824
-1.23 | -4.8558 | -12.47
-1.22 | -4.713 | -12.124
-1.21 | -4.5518 | -11.752
-1.2 | -4.3941 | -11.437
-1.19 | -4.2366 | -11.07
-1.18 | -4.0918 | -10.751
-1.17 | -3.9291 | -10.471
-1.16 | -3.8036 | -10.148
-1.15 | -3.6581 | -9.808
-1.14 | -3.5387 | -9.477
-1.13 | -3.4133 | -9.199
-1.12 | -3.3007 | -8.885
-1.11 | -3.1838 | -8.604
-1.1 | -3.0641 | -8.348
-1.09 | -2.9544 | -8.039
-1.08 | -2.846 | -7.844
-1.07 | -2.7473 | -7.581
-1.06 | -2.6472 | -7.34
-1.05 | -2.5547 | -7.097
-1.04 | -2.4678 | -6.863
-1.03 | -2.368 | -6.643
-1.02 | -2.2808 | -6.435
-1.01 | -2.1975 | -6.271
-1 | -2.1208 | -6.03
-0.99 | -2.0332 | -5.844
-0.98 | -1.9557 | -5.628
-0.97 | -1.8834 | -5.445
-0.96 | -1.8093 | -5.267
-0.95 | -1.7426 | -5.107
-0.94 | -1.6796 | -4.9188
-0.93 | -1.6192 | -4.7608
-0.92 | -1.5522 | -4.612
-0.91 | -1.4833 | -4.4628
-0.9 | -1.4302 | -4.3051
-0.89 | -1.3737 | -4.1577
-0.88 | -1.319 | -4.0324
-0.87 | -1.2639 | -3.8974
-0.86 | -1.2087 | -3.7384
-0.85 | -1.1581 | -3.6019
-0.84 | -1.1106 | -3.4899
-0.83 | -1.0623 | -3.3555
-0.82 | -1.0216 | -3.2359
-0.81 | -0.9822 | -3.1228
-0.8 | -0.9422 | -3.0075
-0.79 | -0.9012 | -2.8991
-0.78 | -0.8605 | -2.7954
-0.77 | -0.8217 | -2.7077
-0.76 | -0.7865 | -2.6028
-0.75 | -0.7481 | -2.4883
-0.74 | -0.7178 | -2.4041
-0.73 | -0.6831 | -2.3291
-0.72 | -0.652 | -2.2362
-0.71 | -0.6241 | -2.153
-0.7 | -0.5925 | -2.0754
-0.69 | -0.5685 | -1.9985
-0.68 | -0.5445 | -1.9237
-0.67 | -0.5139 | -1.8565
-0.66 | -0.49363 | -1.7878
-0.65 | -0.47167 | -1.7257
-0.64 | -0.44728 | -1.6642
-0.63 | -0.42602 | -1.6023
-0.62 | -0.40669 | -1.5277
-0.61 | -0.38663 | -1.472
-0.6 | -0.36829 | -1.4079
-0.59 | -0.34953 | -1.3584
-0.58 | -0.33226 | -1.3062
-0.57 | -0.3146 | -1.2528
-0.56 | -0.29951 | -1.2009
-0.55 | -0.28343 | -1.1624
-0.54 | -0.26872 | -1.1099
-0.53 | -0.25331 | -1.0741
-0.52 | -0.2401 | -1.0359
-0.51 | -0.22675 | -0.9943
-0.5 | -0.21535 | -0.9523
-0.49 | -0.20311 | -0.9164
-0.48 | -0.19129 | -0.8746
-0.47 | -0.18105 | -0.8401
-0.46 | -0.17029 | -0.8064
-0.45 | -0.16074 | -0.7684
-0.44 | -0.1515 | -0.7392
-0.43 | -0.14255 | -0.7051
-0.42 | -0.13328 | -0.6788
-0.41 | -0.12587 | -0.651
-0.4 | -0.11829 | -0.624
-0.39 | -0.1106 | -0.5964
-0.38 | -0.10339 | -0.5702
-0.37 | -0.09667 | -0.5429
-0.36 | -0.09106 | -0.5166
-0.35 | -0.08506 | -0.49738
-0.34 | -0.07947 | -0.47071
-0.33 | -0.07425 | -0.45064
-0.32 | -0.06904 | -0.43016
-0.31 | -0.06405 | -0.41074
-0.3 | -0.05962 | -0.39022
-0.29 | -0.05539 | -0.37134
-0.28 | -0.05125 | -0.35043
-0.27 | -0.048246 | -0.33153
-0.26 | -0.044234 | -0.31359
-0.25 | -0.040987 | -0.29369
-0.24 | -0.037848 | -0.2782
-0.23 | -0.034876 | -0.26001
-0.22 | -0.032192 | -0.24284
-0.21 | -0.02937 | -0.22821
-0.2 | -0.026948 | -0.21186
-0.19 | -0.024756 | -0.19755
-0.18 | -0.022415 | -0.18225
-0.17 | -0.02051 | -0.16896
-0.16 | -0.018712 | -0.1575
-0.15 | -0.016926 | -0.1434
-0.14 | -0.015302 | -0.1326
-0.13 | -0.013806 | -0.12238
-0.12 | -0.012433 | -0.11165
-0.11 | -0.011225 | -0.10197
-0.1 | -0.009883 | -0.09309
-0.09 | -0.008746 | -0.08497
-0.08 | -0.00768 | -0.07719
-0.07 | -0.0067 | -0.06992
-0.06 | -0.005598 | -0.06322
-0.05 | -0.0046689 | -0.05715
-0.04 | -0.0037795 | -0.05115
-0.03 | -0.0028161 | -0.047095
-0.02 | -0.0019592 | -0.041982
-0.01 | -0.000971 | -0.037639
0 | -3.85e-05 | -0.033061
0.01 | 0.0010015 | -0.028882
0.02 | 0.0020748 | -0.0252
0.03 | 0.0033529 | -0.021235
0.04 | 0.0046342 | -0.017639
0.05 | 0.00611 | -0.013469
0.06 | 0.007733 | -0.009035
0.07 | 0.009675 | -0.0040816
0.08 | 0.011712 | 0.0017793
0.09 | 0.014332 | 0.008973
0.1 | 0.016878 | 0.017575
0.11 | 0.020005 | 0.028535
0.12 | 0.023475 | 0.042362
0.13 | 0.027781 | 0.05915
0.14 | 0.032236 | 0.08154
0.15 | 0.037348 | 0.10915
0.16 | 0.043138 | 0.14404
0.17 | 0.050284 | 0.18662
0.18 | 0.05741 | 0.23852
0.19 | 0.06593 | 0.30415
0.2 | 0.07614 | 0.3845
0.21 | 0.08693 | 0.48222
0.22 | 0.10016 | 0.5955
0.23 | 0.11483 | 0.7411
0.24 | 0.13007 | 0.9115
0.25 | 0.14868 | 1.1266
0.26 | 0.16933 | 1.3791
0.27 | 0.19358 | 1.6814
0.28 | 0.22074 | 2.0457
0.29 | 0.24951 | 2.4776
0.3 | 0.28335 | 3.0106
0.31 | 0.3199 | 3.6269
0.32 | 0.36272 | 4.3671
0.33 | 0.41095 | 5.2695
0.34 | 0.46417 | 6.286
0.35 | 0.52451 | 7.559
0.36 | 0.578 | 9.098
0.37 | 0.6562 | 10.949
0.38 | 0.7449 | 13.108
0.39 | 0.8471 | 15.737
0.4 | 0.9556 | 18.856
0.41 | 1.0854 | 22.582
0.42 | 1.2355 | 27.168
0.43 | 1.4054 | 32.583
0.44 | 1.617 | 39.142
0.45 | 1.8509 | 46.903
0.46 | 2.1335 | 56.404
0.47 | 2.4603 | 67.46
0.48 | 2.8629 | 80.87
0.49 | 3.3326 | 96.98
0.5 | 3.8832 | 116.45