## Diode Characteristic (uA-mm)
VGS (V) | VDS = 0.000 V | VDS = 0.500 V
-1.25 | -4.3787 | -11.436
-1.24 | -4.2367 | -11.071
-1.23 | -4.0907 | -10.735
-1.22 | -3.9535 | -10.436
-1.21 | -3.8083 | -10.139
-1.2 | -3.6746 | -9.783
-1.19 | -3.5342 | -9.464
-1.18 | -3.4345 | -9.197
-1.17 | -3.3211 | -8.914
-1.16 | -3.1856 | -8.65
-1.15 | -3.0811 | -8.41
-1.14 | -2.9629 | -8.116
-1.13 | -2.8804 | -7.881
-1.12 | -2.771 | -7.65
-1.11 | -2.668 | -7.365
-1.1 | -2.5546 | -7.143
-1.09 | -2.4658 | -6.927
-1.08 | -2.3724 | -6.705
-1.07 | -2.3072 | -6.481
-1.06 | -2.2104 | -6.27
-1.05 | -2.1324 | -6.069
-1.04 | -2.0495 | -5.854
-1.03 | -1.9814 | -5.687
-1.02 | -1.915 | -5.51
-1.01 | -1.839 | -5.314
-1 | -1.7671 | -5.136
-0.99 | -1.7042 | -4.9745
-0.98 | -1.6323 | -4.7943
-0.97 | -1.5675 | -4.6439
-0.96 | -1.5141 | -4.5005
-0.95 | -1.4566 | -4.3326
-0.94 | -1.3977 | -4.1783
-0.93 | -1.3487 | -4.0611
-0.92 | -1.2851 | -3.9083
-0.91 | -1.2395 | -3.7873
-0.9 | -1.184 | -3.6443
-0.89 | -1.1428 | -3.5266
-0.88 | -1.0977 | -3.3914
-0.87 | -1.0511 | -3.2823
-0.86 | -1.0102 | -3.1695
-0.85 | -0.9666 | -3.0509
-0.84 | -0.9292 | -2.9535
-0.83 | -0.8934 | -2.8578
-0.82 | -0.854 | -2.7461
-0.81 | -0.8183 | -2.6515
-0.8 | -0.7828 | -2.547
-0.79 | -0.7535 | -2.4756
-0.78 | -0.7196 | -2.3743
-0.77 | -0.6864 | -2.2809
-0.76 | -0.6558 | -2.1971
-0.75 | -0.628 | -2.128
-0.74 | -0.6017 | -2.0568
-0.73 | -0.5738 | -1.9827
-0.72 | -0.5487 | -1.9084
-0.71 | -0.5234 | -1.8382
-0.7 | -0.5019 | -1.756
-0.69 | -0.48197 | -1.6949
-0.68 | -0.45569 | -1.6342
-0.67 | -0.43792 | -1.5698
-0.66 | -0.41683 | -1.515
-0.65 | -0.39826 | -1.4533
-0.64 | -0.37693 | -1.4057
-0.63 | -0.35943 | -1.3426
-0.62 | -0.34484 | -1.3019
-0.61 | -0.3266 | -1.247
-0.6 | -0.31252 | -1.2023
-0.59 | -0.29436 | -1.1526
-0.58 | -0.28153 | -1.1142
-0.57 | -0.26726 | -1.0714
-0.56 | -0.25003 | -1.027
-0.55 | -0.24187 | -0.99
-0.54 | -0.2267 | -0.9525
-0.53 | -0.21456 | -0.9145
-0.52 | -0.20488 | -0.873
-0.51 | -0.19366 | -0.8419
-0.5 | -0.18265 | -0.8054
-0.49 | -0.17342 | -0.7712
-0.48 | -0.16303 | -0.7483
-0.47 | -0.15478 | -0.713
-0.46 | -0.14588 | -0.6826
-0.45 | -0.13811 | -0.6593
-0.44 | -0.12932 | -0.6366
-0.43 | -0.12203 | -0.6059
-0.42 | -0.11454 | -0.583
-0.41 | -0.10819 | -0.5535
-0.4 | -0.10113 | -0.5298
-0.39 | -0.09514 | -0.512
-0.38 | -0.08976 | -0.4887
-0.37 | -0.08457 | -0.46688
-0.36 | -0.07879 | -0.44572
-0.35 | -0.0736 | -0.42564
-0.34 | -0.06885 | -0.40452
-0.33 | -0.06452 | -0.38634
-0.32 | -0.06036 | -0.36932
-0.31 | -0.05567 | -0.35071
-0.3 | -0.05271 | -0.33384
-0.29 | -0.048972 | -0.31705
-0.28 | -0.045906 | -0.29968
-0.27 | -0.042305 | -0.28477
-0.26 | -0.039276 | -0.27
-0.25 | -0.036233 | -0.25257
-0.24 | -0.033699 | -0.23831
-0.23 | -0.031041 | -0.22464
-0.22 | -0.028588 | -0.21055
-0.21 | -0.026254 | -0.19931
-0.2 | -0.024262 | -0.18594
-0.19 | -0.022346 | -0.17319
-0.18 | -0.020346 | -0.16124
-0.17 | -0.018589 | -0.14877
-0.16 | -0.017014 | -0.13807
-0.15 | -0.015418 | -0.12764
-0.14 | -0.013881 | -0.11766
-0.13 | -0.012487 | -0.10703
-0.12 | -0.011273 | -0.09826
-0.11 | -0.010118 | -0.09053
-0.1 | -0.008943 | -0.08288
-0.09 | -0.007893 | -0.07598
-0.08 | -0.006988 | -0.06921
-0.07 | -0.006064 | -0.0631
-0.06 | -0.005111 | -0.05706
-0.05 | -0.0042617 | -0.05164
-0.04 | -0.0034491 | -0.046626
-0.03 | -0.0025837 | -0.042189
-0.02 | -0.0017905 | -0.038005
-0.01 | -0.000889 | -0.034047
0 | -5.31e-05 | -0.029623
0.01 | 0.0009157 | -0.026214
0.02 | 0.0018951 | -0.022733
0.03 | 0.003056 | -0.019491
0.04 | 0.0042359 | -0.01611
0.05 | 0.0056445 | -0.012413
0.06 | 0.007068 | -0.008397
0.07 | 0.008756 | -0.0039418
0.08 | 0.01074 | 0.0015275
0.09 | 0.012873 | 0.008168
0.1 | 0.015348 | 0.01624
0.11 | 0.018011 | 0.026511
0.12 | 0.021377 | 0.039316
0.13 | 0.02502 | 0.056166
0.14 | 0.029179 | 0.07644
0.15 | 0.033623 | 0.10271
0.16 | 0.039385 | 0.13628
0.17 | 0.045414 | 0.17768
0.18 | 0.052298 | 0.22874
0.19 | 0.05933 | 0.29155
0.2 | 0.06868 | 0.36787
0.21 | 0.07835 | 0.46441
0.22 | 0.09065 | 0.5747
0.23 | 0.1043 | 0.715
0.24 | 0.11924 | 0.8864
0.25 | 0.13633 | 1.0969
0.26 | 0.15473 | 1.3464
0.27 | 0.17731 | 1.6474
0.28 | 0.20188 | 2.0093
0.29 | 0.23031 | 2.4462
0.3 | 0.26284 | 2.9709
0.31 | 0.29841 | 3.5961
0.32 | 0.33849 | 4.3447
0.33 | 0.3845 | 5.2416
0.34 | 0.43595 | 6.287
0.35 | 0.49505 | 7.583
0.36 | 0.55952 | 9.13
0.37 | 0.6268 | 10.986
0.38 | 0.7123 | 13.218
0.39 | 0.8077 | 15.894
0.4 | 0.9197 | 19.029
0.41 | 1.0489 | 22.9
0.42 | 1.1995 | 27.561
0.43 | 1.3671 | 33.148
0.44 | 1.5708 | 39.743
0.45 | 1.8125 | 47.717
0.46 | 2.0806 | 57.34
0.47 | 2.4176 | 68.93
0.48 | 2.8058 | 82.61
0.49 | 3.2748 | 99.1
0.5 | 3.8389 | 118.5