## Diode Characteristic (uA-mm)
VGS (V) | VDS = 0.000 V | VDS = 0.500 V
-1.25 | -5.273 | -13.348
-1.24 | -5.089 | -12.935
-1.23 | -4.8971 | -12.52
-1.22 | -4.7463 | -12.16
-1.21 | -4.5756 | -11.766
-1.2 | -4.4022 | -11.414
-1.19 | -4.254 | -11.068
-1.18 | -4.1148 | -10.708
-1.17 | -3.9688 | -10.434
-1.16 | -3.8291 | -10.069
-1.15 | -3.6913 | -9.763
-1.14 | -3.5476 | -9.483
-1.13 | -3.4183 | -9.196
-1.12 | -3.3107 | -8.895
-1.11 | -3.2019 | -8.605
-1.1 | -3.0754 | -8.343
-1.09 | -2.9722 | -8.086
-1.08 | -2.8578 | -7.849
-1.07 | -2.7569 | -7.588
-1.06 | -2.6489 | -7.353
-1.05 | -2.5541 | -7.118
-1.04 | -2.4456 | -6.856
-1.03 | -2.3673 | -6.64
-1.02 | -2.2751 | -6.456
-1.01 | -2.1952 | -6.215
-1 | -2.11 | -6.039
-0.99 | -2.0361 | -5.846
-0.98 | -1.9567 | -5.613
-0.97 | -1.87 | -5.466
-0.96 | -1.805 | -5.261
-0.95 | -1.7387 | -5.087
-0.94 | -1.6684 | -4.8882
-0.93 | -1.61 | -4.7674
-0.92 | -1.5342 | -4.5807
-0.91 | -1.4797 | -4.4124
-0.9 | -1.4212 | -4.2754
-0.89 | -1.355 | -4.1061
-0.88 | -1.3122 | -3.978
-0.87 | -1.2613 | -3.8457
-0.86 | -1.2033 | -3.7119
-0.85 | -1.1619 | -3.5856
-0.84 | -1.1102 | -3.44
-0.83 | -1.0679 | -3.3222
-0.82 | -1.0199 | -3.2003
-0.81 | -0.9776 | -3.1004
-0.8 | -0.9377 | -2.9783
-0.79 | -0.8966 | -2.8751
-0.78 | -0.8601 | -2.7781
-0.77 | -0.8198 | -2.6803
-0.76 | -0.7869 | -2.5746
-0.75 | -0.7494 | -2.4892
-0.74 | -0.7183 | -2.3842
-0.73 | -0.6856 | -2.3028
-0.72 | -0.6534 | -2.2136
-0.71 | -0.627 | -2.1325
-0.7 | -0.5952 | -2.0618
-0.69 | -0.5691 | -1.9755
-0.68 | -0.5437 | -1.9099
-0.67 | -0.5183 | -1.8252
-0.66 | -0.49778 | -1.766
-0.65 | -0.47627 | -1.7071
-0.64 | -0.45384 | -1.6318
-0.63 | -0.43287 | -1.5702
-0.62 | -0.40919 | -1.5043
-0.61 | -0.38955 | -1.4443
-0.6 | -0.36853 | -1.3874
-0.59 | -0.35146 | -1.3302
-0.58 | -0.33423 | -1.2741
-0.57 | -0.31619 | -1.2315
-0.56 | -0.3004 | -1.1814
-0.55 | -0.28398 | -1.1325
-0.54 | -0.2695 | -1.0828
-0.53 | -0.25537 | -1.0423
-0.52 | -0.24035 | -1.0039
-0.51 | -0.22749 | -0.9564
-0.5 | -0.21624 | -0.9202
-0.49 | -0.20327 | -0.8827
-0.48 | -0.19231 | -0.843
-0.47 | -0.18245 | -0.8133
-0.46 | -0.1715 | -0.7782
-0.45 | -0.1616 | -0.749
-0.44 | -0.15223 | -0.712
-0.43 | -0.14354 | -0.685
-0.42 | -0.13441 | -0.6563
-0.41 | -0.12688 | -0.6282
-0.4 | -0.11891 | -0.5991
-0.39 | -0.11224 | -0.5752
-0.38 | -0.10526 | -0.5466
-0.37 | -0.0979 | -0.5237
-0.36 | -0.09159 | -0.5001
-0.35 | -0.08571 | -0.47725
-0.34 | -0.0796 | -0.45536
-0.33 | -0.07528 | -0.43537
-0.32 | -0.06989 | -0.41613
-0.31 | -0.06498 | -0.39483
-0.3 | -0.0607 | -0.37385
-0.29 | -0.05672 | -0.35424
-0.28 | -0.0526 | -0.33534
-0.27 | -0.049018 | -0.31882
-0.26 | -0.045306 | -0.30206
-0.25 | -0.041905 | -0.28503
-0.24 | -0.038791 | -0.26768
-0.23 | -0.035887 | -0.25182
-0.22 | -0.032886 | -0.23678
-0.21 | -0.030301 | -0.22172
-0.2 | -0.027923 | -0.20621
-0.19 | -0.025708 | -0.19204
-0.18 | -0.023296 | -0.17718
-0.17 | -0.021216 | -0.16452
-0.16 | -0.019416 | -0.15226
-0.15 | -0.017679 | -0.1401
-0.14 | -0.015828 | -0.12988
-0.13 | -0.014443 | -0.11978
-0.12 | -0.012938 | -0.1099
-0.11 | -0.011614 | -0.09988
-0.1 | -0.010156 | -0.09173
-0.09 | -0.008997 | -0.08362
-0.08 | -0.007923 | -0.07558
-0.07 | -0.006934 | -0.06918
-0.06 | -0.005824 | -0.06265
-0.05 | -0.0048608 | -0.05689
-0.04 | -0.0039207 | -0.05117
-0.03 | -0.0029064 | -0.045624
-0.02 | -0.0020051 | -0.040735
-0.01 | -0.0010007 | -0.036766
0 | -1.21e-05 | -0.032131
0.01 | 0.0010267 | -0.028252
0.02 | 0.0021549 | -0.024593
0.03 | 0.0034073 | -0.020833
0.04 | 0.0047308 | -0.017317
0.05 | 0.006368 | -0.013134
0.06 | 0.007989 | -0.008806
0.07 | 0.009916 | -0.0036604
0.08 | 0.012026 | 0.0022506
0.09 | 0.014653 | 0.009625
0.1 | 0.017449 | 0.018024
0.11 | 0.020544 | 0.0294
0.12 | 0.024199 | 0.043107
0.13 | 0.028527 | 0.06049
0.14 | 0.032982 | 0.08293
0.15 | 0.038275 | 0.11107
0.16 | 0.043996 | 0.1465
0.17 | 0.051201 | 0.18945
0.18 | 0.05823 | 0.24219
0.19 | 0.06655 | 0.30847
0.2 | 0.07693 | 0.38949
0.21 | 0.08915 | 0.48851
0.22 | 0.10141 | 0.6021
0.23 | 0.116 | 0.7457
0.24 | 0.13201 | 0.9204
0.25 | 0.1512 | 1.1365
0.26 | 0.17273 | 1.3939
0.27 | 0.19585 | 1.7019
0.28 | 0.22254 | 2.0687
0.29 | 0.25202 | 2.5104
0.3 | 0.28641 | 3.0385
0.31 | 0.32461 | 3.6584
0.32 | 0.36765 | 4.4208
0.33 | 0.41521 | 5.324
0.34 | 0.46985 | 6.334
0.35 | 0.5316 | 7.634
0.36 | 0.5894 | 9.147
0.37 | 0.6657 | 11.025
0.38 | 0.7562 | 13.202
0.39 | 0.8571 | 15.83
0.4 | 0.9712 | 18.968
0.41 | 1.1018 | 22.711
0.42 | 1.2535 | 27.332
0.43 | 1.428 | 32.775
0.44 | 1.6262 | 39.331
0.45 | 1.8655 | 47.074
0.46 | 2.1512 | 56.708
0.47 | 2.4673 | 67.79
0.48 | 2.8727 | 81.09
0.49 | 3.3301 | 97.3
0.5 | 3.9103 | 116.66