## Diode Characteristic (uA-mm)
VGS (V) | VDS = 0.000 V | VDS = 0.500 V
-1.25 | -7.453 | -19.829
-1.24 | -7.194 | -19.221
-1.23 | -6.91 | -18.704
-1.22 | -6.699 | -17.985
-1.21 | -6.449 | -17.494
-1.2 | -6.225 | -16.938
-1.19 | -6.012 | -16.387
-1.18 | -5.81 | -15.897
-1.17 | -5.591 | -15.402
-1.16 | -5.378 | -14.888
-1.15 | -5.171 | -14.469
-1.14 | -4.9865 | -13.997
-1.13 | -4.825 | -13.498
-1.12 | -4.6074 | -13.08
-1.11 | -4.4386 | -12.661
-1.1 | -4.2679 | -12.235
-1.09 | -4.1279 | -11.838
-1.08 | -3.9628 | -11.435
-1.07 | -3.793 | -11.052
-1.06 | -3.6582 | -10.713
-1.05 | -3.5081 | -10.372
-1.04 | -3.3718 | -10.039
-1.03 | -3.251 | -9.723
-1.02 | -3.1191 | -9.388
-1.01 | -3.0061 | -9.066
-1 | -2.8714 | -8.754
-0.99 | -2.7747 | -8.45
-0.98 | -2.6585 | -8.183
-0.97 | -2.5455 | -7.906
-0.96 | -2.4467 | -7.62
-0.95 | -2.3488 | -7.357
-0.94 | -2.2653 | -7.076
-0.93 | -2.1715 | -6.85
-0.92 | -2.0765 | -6.637
-0.91 | -1.9887 | -6.401
-0.9 | -1.9171 | -6.128
-0.89 | -1.8249 | -5.933
-0.88 | -1.7586 | -5.728
-0.87 | -1.6853 | -5.521
-0.86 | -1.6102 | -5.33
-0.85 | -1.5429 | -5.134
-0.84 | -1.4773 | -4.9408
-0.83 | -1.4161 | -4.7858
-0.82 | -1.3467 | -4.6135
-0.81 | -1.2952 | -4.461
-0.8 | -1.2318 | -4.2884
-0.79 | -1.1799 | -4.0956
-0.78 | -1.1278 | -3.9677
-0.77 | -1.077 | -3.8314
-0.76 | -1.0264 | -3.6788
-0.75 | -0.9778 | -3.5339
-0.74 | -0.9343 | -3.3991
-0.73 | -0.8941 | -3.2785
-0.72 | -0.8487 | -3.1527
-0.71 | -0.8129 | -3.0032
-0.7 | -0.7726 | -2.8887
-0.69 | -0.7319 | -2.7913
-0.68 | -0.6992 | -2.6741
-0.67 | -0.6674 | -2.5764
-0.66 | -0.6368 | -2.4635
-0.65 | -0.6071 | -2.3645
-0.64 | -0.5755 | -2.2766
-0.63 | -0.546 | -2.1875
-0.62 | -0.5174 | -2.0908
-0.61 | -0.49324 | -2.005
-0.6 | -0.46835 | -1.9481
-0.59 | -0.44527 | -1.8579
-0.58 | -0.42264 | -1.7794
-0.57 | -0.3996 | -1.7128
-0.56 | -0.37518 | -1.6295
-0.55 | -0.35849 | -1.5592
-0.54 | -0.33954 | -1.5026
-0.53 | -0.3198 | -1.4411
-0.52 | -0.30078 | -1.3848
-0.51 | -0.28522 | -1.3325
-0.5 | -0.2703 | -1.2784
-0.49 | -0.25464 | -1.2198
-0.48 | -0.23922 | -1.1687
-0.47 | -0.22681 | -1.1198
-0.46 | -0.21311 | -1.0646
-0.45 | -0.20186 | -1.0192
-0.44 | -0.18975 | -0.972
-0.43 | -0.17608 | -0.9256
-0.42 | -0.16635 | -0.8917
-0.41 | -0.15542 | -0.8488
-0.4 | -0.14663 | -0.816
-0.39 | -0.13645 | -0.7854
-0.38 | -0.127 | -0.7456
-0.37 | -0.11921 | -0.7113
-0.36 | -0.11096 | -0.6826
-0.35 | -0.10362 | -0.6485
-0.34 | -0.09741 | -0.6164
-0.33 | -0.09078 | -0.5929
-0.32 | -0.08388 | -0.5619
-0.31 | -0.07842 | -0.5377
-0.3 | -0.07228 | -0.5115
-0.29 | -0.06725 | -0.48753
-0.28 | -0.06204 | -0.46431
-0.27 | -0.05777 | -0.43513
-0.26 | -0.05296 | -0.41364
-0.25 | -0.049381 | -0.39396
-0.24 | -0.045474 | -0.37246
-0.23 | -0.041948 | -0.347
-0.22 | -0.03852 | -0.32682
-0.21 | -0.035286 | -0.30826
-0.2 | -0.032372 | -0.28788
-0.19 | -0.029509 | -0.26846
-0.18 | -0.026898 | -0.25182
-0.17 | -0.024491 | -0.23379
-0.16 | -0.022216 | -0.21839
-0.15 | -0.020121 | -0.19843
-0.14 | -0.018222 | -0.18405
-0.13 | -0.016228 | -0.16953
-0.12 | -0.014631 | -0.15709
-0.11 | -0.013159 | -0.14507
-0.1 | -0.011769 | -0.13258
-0.09 | -0.010255 | -0.12055
-0.08 | -0.008994 | -0.10951
-0.07 | -0.007804 | -0.10019
-0.06 | -0.00664 | -0.09111
-0.05 | -0.005411 | -0.08261
-0.04 | -0.0043623 | -0.07411
-0.03 | -0.0033246 | -0.0664
-0.02 | -0.0022254 | -0.05951
-0.01 | -0.0011783 | -0.05386
0 | -2.84e-05 | -0.046139
0.01 | 0.0011312 | -0.04064
0.02 | 0.0024341 | -0.035077
0.03 | 0.0037995 | -0.030357
0.04 | 0.0054077 | -0.025085
0.05 | 0.007067 | -0.019827
0.06 | 0.008987 | -0.013825
0.07 | 0.011345 | -0.007792
0.08 | 0.013799 | -0.00078
0.09 | 0.01663 | 0.007496
0.1 | 0.019734 | 0.017173
0.11 | 0.023736 | 0.02963
0.12 | 0.027917 | 0.044923
0.13 | 0.032712 | 0.06366
0.14 | 0.037854 | 0.08749
0.15 | 0.044506 | 0.1169
0.16 | 0.05154 | 0.15503
0.17 | 0.05851 | 0.20034
0.18 | 0.06794 | 0.25782
0.19 | 0.07812 | 0.3282
0.2 | 0.09052 | 0.41359
0.21 | 0.10381 | 0.51878
0.22 | 0.11962 | 0.6416
0.23 | 0.13684 | 0.7954
0.24 | 0.1556 | 0.9837
0.25 | 0.17701 | 1.215
0.26 | 0.20105 | 1.4773
0.27 | 0.22989 | 1.8031
0.28 | 0.26218 | 2.19
0.29 | 0.2949 | 2.6499
0.3 | 0.3349 | 3.218
0.31 | 0.37745 | 3.8751
0.32 | 0.42748 | 4.6714
0.33 | 0.48336 | 5.6156
0.34 | 0.54394 | 6.682
0.35 | 0.6023 | 8.035
0.36 | 0.6828 | 9.632
0.37 | 0.7677 | 11.57
0.38 | 0.8671 | 13.858
0.39 | 0.9776 | 16.591
0.4 | 1.103 | 19.873
0.41 | 1.2483 | 23.789
0.42 | 1.4159 | 28.55
0.43 | 1.6075 | 34.171
0.44 | 1.8307 | 41.042
0.45 | 2.0982 | 49.189
0.46 | 2.406 | 58.85
0.47 | 2.7601 | 70.57
0.48 | 3.1884 | 84.82
0.49 | 3.6948 | 101.71
0.5 | 4.2986 | 121.47