## Diode Characteristic (uA-mm)
VGS (V) | VDS = 0.000 V | VDS = 0.500 V
-1.25 | -6.119 | -15.755
-1.24 | -5.878 | -15.294
-1.23 | -5.677 | -14.729
-1.22 | -5.471 | -14.335
-1.21 | -5.299 | -13.892
-1.2 | -5.139 | -13.494
-1.19 | -4.9306 | -13.066
-1.18 | -4.7587 | -12.651
-1.17 | -4.5955 | -12.259
-1.16 | -4.4388 | -11.937
-1.15 | -4.2865 | -11.587
-1.14 | -4.1472 | -11.177
-1.13 | -4.0237 | -10.874
-1.12 | -3.856 | -10.501
-1.11 | -3.7188 | -10.102
-1.1 | -3.5914 | -9.8
-1.09 | -3.4433 | -9.542
-1.08 | -3.3354 | -9.208
-1.07 | -3.1988 | -8.911
-1.06 | -3.0747 | -8.642
-1.05 | -2.9591 | -8.359
-1.04 | -2.8464 | -8.076
-1.03 | -2.7557 | -7.851
-1.02 | -2.6427 | -7.591
-1.01 | -2.5495 | -7.345
-1 | -2.4444 | -7.083
-0.99 | -2.3577 | -6.849
-0.98 | -2.2633 | -6.642
-0.97 | -2.1805 | -6.379
-0.96 | -2.0985 | -6.185
-0.95 | -2.0117 | -5.972
-0.94 | -1.9386 | -5.796
-0.93 | -1.8664 | -5.618
-0.92 | -1.7879 | -5.425
-0.91 | -1.7137 | -5.231
-0.9 | -1.6476 | -5.083
-0.89 | -1.5841 | -4.904
-0.88 | -1.5242 | -4.7035
-0.87 | -1.4599 | -4.5714
-0.86 | -1.402 | -4.4075
-0.85 | -1.3445 | -4.2525
-0.84 | -1.2842 | -4.1014
-0.83 | -1.2425 | -3.9737
-0.82 | -1.184 | -3.8365
-0.81 | -1.1308 | -3.6971
-0.8 | -1.0838 | -3.5636
-0.79 | -1.0346 | -3.4401
-0.78 | -0.9929 | -3.32
-0.77 | -0.9522 | -3.1983
-0.76 | -0.9128 | -3.0764
-0.75 | -0.8719 | -2.982
-0.74 | -0.8242 | -2.8695
-0.73 | -0.7878 | -2.7549
-0.72 | -0.7572 | -2.6552
-0.71 | -0.7223 | -2.5431
-0.7 | -0.6881 | -2.4576
-0.69 | -0.6549 | -2.3669
-0.68 | -0.6302 | -2.2702
-0.67 | -0.5997 | -2.1919
-0.66 | -0.5705 | -2.0934
-0.65 | -0.5436 | -2.0217
-0.64 | -0.5177 | -1.9595
-0.63 | -0.48994 | -1.8582
-0.62 | -0.47089 | -1.8018
-0.61 | -0.44629 | -1.7288
-0.6 | -0.42481 | -1.6651
-0.59 | -0.39946 | -1.597
-0.58 | -0.38142 | -1.5435
-0.57 | -0.36205 | -1.4822
-0.56 | -0.34475 | -1.4198
-0.55 | -0.32786 | -1.3678
-0.54 | -0.30896 | -1.3104
-0.53 | -0.29206 | -1.2575
-0.52 | -0.27608 | -1.2066
-0.51 | -0.26182 | -1.1607
-0.5 | -0.24554 | -1.108
-0.49 | -0.23252 | -1.0664
-0.48 | -0.22 | -1.0196
-0.47 | -0.20684 | -0.9787
-0.46 | -0.19547 | -0.9359
-0.45 | -0.18272 | -0.9
-0.44 | -0.17296 | -0.8634
-0.43 | -0.16297 | -0.8278
-0.42 | -0.15289 | -0.7946
-0.41 | -0.14409 | -0.7565
-0.4 | -0.1351 | -0.7291
-0.39 | -0.12649 | -0.6901
-0.38 | -0.11941 | -0.663
-0.37 | -0.11164 | -0.6306
-0.36 | -0.10428 | -0.6038
-0.35 | -0.09789 | -0.5767
-0.34 | -0.09168 | -0.5549
-0.33 | -0.08545 | -0.5287
-0.32 | -0.07922 | -0.504
-0.31 | -0.07406 | -0.47649
-0.3 | -0.06867 | -0.45276
-0.29 | -0.0639 | -0.43144
-0.28 | -0.05916 | -0.40891
-0.27 | -0.0548 | -0.3889
-0.26 | -0.05078 | -0.36721
-0.25 | -0.047443 | -0.34804
-0.24 | -0.043466 | -0.32511
-0.23 | -0.040372 | -0.30666
-0.22 | -0.037015 | -0.28725
-0.21 | -0.034298 | -0.26796
-0.2 | -0.031459 | -0.25136
-0.19 | -0.028983 | -0.23373
-0.18 | -0.026174 | -0.2167
-0.17 | -0.023811 | -0.20123
-0.16 | -0.021752 | -0.18681
-0.15 | -0.019645 | -0.17362
-0.14 | -0.017776 | -0.15912
-0.13 | -0.015972 | -0.14641
-0.12 | -0.014323 | -0.13347
-0.11 | -0.012868 | -0.12278
-0.1 | -0.011312 | -0.11274
-0.09 | -0.010088 | -0.10241
-0.08 | -0.008786 | -0.09255
-0.07 | -0.007616 | -0.08485
-0.06 | -0.006369 | -0.07697
-0.05 | -0.005327 | -0.06979
-0.04 | -0.0042937 | -0.06249
-0.03 | -0.003255 | -0.05571
-0.02 | -0.002184 | -0.05041
-0.01 | -0.0011584 | -0.043996
0 | -4.28e-05 | -0.038965
0.01 | 0.0011594 | -0.03432
0.02 | 0.0023295 | -0.029514
0.03 | 0.0037556 | -0.025115
0.04 | 0.0051771 | -0.020644
0.05 | 0.006775 | -0.015791
0.06 | 0.008757 | -0.010899
0.07 | 0.010892 | -0.005084
0.08 | 0.013152 | 0.0013023
0.09 | 0.015764 | 0.00921
0.1 | 0.019079 | 0.018821
0.11 | 0.022364 | 0.030324
0.12 | 0.026313 | 0.045143
0.13 | 0.030467 | 0.06321
0.14 | 0.035644 | 0.08634
0.15 | 0.041442 | 0.11495
0.16 | 0.047921 | 0.15164
0.17 | 0.054812 | 0.19649
0.18 | 0.06229 | 0.25126
0.19 | 0.07207 | 0.31938
0.2 | 0.0828 | 0.40174
0.21 | 0.09491 | 0.50585
0.22 | 0.10828 | 0.6225
0.23 | 0.12414 | 0.7704
0.24 | 0.14105 | 0.9553
0.25 | 0.16052 | 1.1747
0.26 | 0.18238 | 1.4354
0.27 | 0.20745 | 1.7504
0.28 | 0.23593 | 2.1253
0.29 | 0.2669 | 2.5755
0.3 | 0.30074 | 3.1216
0.31 | 0.33902 | 3.762
0.32 | 0.38481 | 4.5278
0.33 | 0.43428 | 5.4405
0.34 | 0.48748 | 6.505
0.35 | 0.54735 | 7.82
0.36 | 0.6096 | 9.398
0.37 | 0.6895 | 11.271
0.38 | 0.7785 | 13.504
0.39 | 0.8811 | 16.198
0.4 | 0.9955 | 19.38
0.41 | 1.1293 | 23.26
0.42 | 1.2808 | 27.95
0.43 | 1.4524 | 33.539
0.44 | 1.6607 | 40.181
0.45 | 1.9027 | 48.186
0.46 | 2.1887 | 57.8
0.47 | 2.5196 | 69.44
0.48 | 2.9219 | 83.25
0.49 | 3.3984 | 99.74
0.5 | 3.9493 | 119.41