## Diode Characteristic (uA-mm)
VGS (V) | VDS = 0.000 V | VDS = 0.500 V
-1.25 | -6.719 | -17.277
-1.24 | -6.502 | -16.786
-1.23 | -6.226 | -16.25
-1.22 | -6.018 | -15.802
-1.21 | -5.807 | -15.318
-1.2 | -5.627 | -14.858
-1.19 | -5.422 | -14.427
-1.18 | -5.241 | -13.901
-1.17 | -5.05 | -13.474
-1.16 | -4.8743 | -13.105
-1.15 | -4.6845 | -12.622
-1.14 | -4.5333 | -12.245
-1.13 | -4.3746 | -11.874
-1.12 | -4.201 | -11.537
-1.11 | -4.0533 | -11.135
-1.1 | -3.9287 | -10.735
-1.09 | -3.7678 | -10.456
-1.08 | -3.6602 | -10.084
-1.07 | -3.5162 | -9.755
-1.06 | -3.3788 | -9.456
-1.05 | -3.257 | -9.173
-1.04 | -3.1393 | -8.854
-1.03 | -3.025 | -8.556
-1.02 | -2.9004 | -8.303
-1.01 | -2.8032 | -7.98
-1 | -2.6933 | -7.738
-0.99 | -2.5903 | -7.538
-0.98 | -2.4962 | -7.255
-0.97 | -2.4042 | -7.013
-0.96 | -2.3169 | -6.762
-0.95 | -2.2254 | -6.541
-0.94 | -2.1424 | -6.313
-0.93 | -2.0518 | -6.094
-0.92 | -1.9726 | -5.884
-0.91 | -1.8902 | -5.667
-0.9 | -1.8184 | -5.492
-0.89 | -1.7499 | -5.303
-0.88 | -1.6858 | -5.103
-0.87 | -1.6201 | -4.9319
-0.86 | -1.5518 | -4.7585
-0.85 | -1.4842 | -4.604
-0.84 | -1.4189 | -4.4319
-0.83 | -1.3725 | -4.2856
-0.82 | -1.3161 | -4.1047
-0.81 | -1.2585 | -3.9619
-0.8 | -1.2051 | -3.8257
-0.79 | -1.1477 | -3.6884
-0.78 | -1.1037 | -3.5655
-0.77 | -1.0557 | -3.4374
-0.76 | -1.0093 | -3.2942
-0.75 | -0.9643 | -3.2031
-0.74 | -0.9194 | -3.0779
-0.73 | -0.8819 | -2.959
-0.72 | -0.8391 | -2.8624
-0.71 | -0.8063 | -2.7606
-0.7 | -0.7703 | -2.639
-0.69 | -0.7322 | -2.5335
-0.68 | -0.7019 | -2.4621
-0.67 | -0.6688 | -2.3559
-0.66 | -0.6375 | -2.2709
-0.65 | -0.6094 | -2.1992
-0.64 | -0.5783 | -2.1086
-0.63 | -0.5496 | -2.0246
-0.62 | -0.5217 | -1.9399
-0.61 | -0.49908 | -1.8732
-0.6 | -0.47606 | -1.7975
-0.59 | -0.44969 | -1.7106
-0.58 | -0.42684 | -1.6482
-0.57 | -0.40495 | -1.5864
-0.56 | -0.38402 | -1.5209
-0.55 | -0.36625 | -1.4723
-0.54 | -0.34447 | -1.4097
-0.53 | -0.32699 | -1.3492
-0.52 | -0.3062 | -1.2957
-0.51 | -0.29194 | -1.24
-0.5 | -0.27839 | -1.1945
-0.49 | -0.26173 | -1.1398
-0.48 | -0.24722 | -1.0971
-0.47 | -0.23283 | -1.0523
-0.46 | -0.2194 | -1.0079
-0.45 | -0.20881 | -0.9681
-0.44 | -0.19509 | -0.9274
-0.43 | -0.18327 | -0.8846
-0.42 | -0.17295 | -0.8488
-0.41 | -0.16237 | -0.8204
-0.4 | -0.15294 | -0.7817
-0.39 | -0.14265 | -0.742
-0.38 | -0.13489 | -0.7136
-0.37 | -0.12596 | -0.6788
-0.36 | -0.11767 | -0.6473
-0.35 | -0.11042 | -0.621
-0.34 | -0.10272 | -0.5927
-0.33 | -0.09562 | -0.5636
-0.32 | -0.08947 | -0.539
-0.31 | -0.08398 | -0.5138
-0.3 | -0.07742 | -0.48717
-0.29 | -0.07188 | -0.46301
-0.28 | -0.06681 | -0.43817
-0.27 | -0.06218 | -0.41733
-0.26 | -0.0578 | -0.39364
-0.25 | -0.0533 | -0.37122
-0.24 | -0.049584 | -0.34704
-0.23 | -0.045865 | -0.3269
-0.22 | -0.042165 | -0.30572
-0.21 | -0.03897 | -0.28626
-0.2 | -0.035563 | -0.26863
-0.19 | -0.032789 | -0.25043
-0.18 | -0.029721 | -0.22909
-0.17 | -0.02753 | -0.2158
-0.16 | -0.024705 | -0.20024
-0.15 | -0.022762 | -0.18473
-0.14 | -0.020448 | -0.17045
-0.13 | -0.018798 | -0.15662
-0.12 | -0.016762 | -0.14543
-0.11 | -0.015213 | -0.13257
-0.1 | -0.01353 | -0.12265
-0.09 | -0.012224 | -0.11126
-0.08 | -0.010573 | -0.10111
-0.07 | -0.009374 | -0.09355
-0.06 | -0.008046 | -0.08455
-0.05 | -0.006931 | -0.07656
-0.04 | -0.005565 | -0.0694
-0.03 | -0.0043951 | -0.0628
-0.02 | -0.0032363 | -0.0571
-0.01 | -0.0019372 | -0.05199
0 | -0.0006288 | -0.044739
0.01 | 0.0006732 | -0.039987
0.02 | 0.0022287 | -0.035012
0.03 | 0.0037882 | -0.030167
0.04 | 0.0056363 | -0.025022
0.05 | 0.007596 | -0.020155
0.06 | 0.009878 | -0.014723
0.07 | 0.012251 | -0.008784
0.08 | 0.015089 | -0.0017143
0.09 | 0.018441 | 0.006387
0.1 | 0.022072 | 0.016162
0.11 | 0.025876 | 0.028509
0.12 | 0.030659 | 0.043593
0.13 | 0.035604 | 0.06252
0.14 | 0.041735 | 0.08618
0.15 | 0.047764 | 0.11595
0.16 | 0.055843 | 0.15276
0.17 | 0.06316 | 0.19845
0.18 | 0.07202 | 0.2557
0.19 | 0.08256 | 0.32526
0.2 | 0.09459 | 0.41133
0.21 | 0.10845 | 0.51596
0.22 | 0.12361 | 0.6373
0.23 | 0.13985 | 0.7884
0.24 | 0.15951 | 0.9759
0.25 | 0.18068 | 1.2004
0.26 | 0.20487 | 1.4671
0.27 | 0.23211 | 1.7841
0.28 | 0.2604 | 2.1657
0.29 | 0.29486 | 2.6236
0.3 | 0.33411 | 3.1737
0.31 | 0.37553 | 3.8237
0.32 | 0.42221 | 4.6019
0.33 | 0.47426 | 5.5298
0.34 | 0.53375 | 6.589
0.35 | 0.5918 | 7.9
0.36 | 0.6624 | 9.506
0.37 | 0.7495 | 11.423
0.38 | 0.8456 | 13.656
0.39 | 0.9513 | 16.394
0.4 | 1.0773 | 19.614
0.41 | 1.2153 | 23.539
0.42 | 1.3791 | 28.211
0.43 | 1.5591 | 33.839
0.44 | 1.7735 | 40.575
0.45 | 2.0254 | 48.628
0.46 | 2.3179 | 58.38
0.47 | 2.6617 | 70
0.48 | 3.0849 | 83.89
0.49 | 3.5653 | 100.57
0.5 | 4.1572 | 120.61