## Diode Characteristic (uA-mm)
VGS (V) | VDS = 0.000 V | VDS = 0.500 V
-1.25 | -7.403 | -19.052
-1.24 | -7.134 | -18.507
-1.23 | -6.858 | -17.87
-1.22 | -6.615 | -17.312
-1.21 | -6.383 | -16.738
-1.2 | -6.175 | -16.22
-1.19 | -5.963 | -15.754
-1.18 | -5.758 | -15.22
-1.17 | -5.541 | -14.772
-1.16 | -5.357 | -14.327
-1.15 | -5.126 | -13.872
-1.14 | -4.9602 | -13.377
-1.13 | -4.7884 | -12.967
-1.12 | -4.6178 | -12.556
-1.11 | -4.4543 | -12.142
-1.1 | -4.2728 | -11.749
-1.09 | -4.1183 | -11.395
-1.08 | -3.968 | -11.005
-1.07 | -3.8358 | -10.655
-1.06 | -3.6918 | -10.318
-1.05 | -3.5441 | -9.969
-1.04 | -3.4152 | -9.601
-1.03 | -3.273 | -9.253
-1.02 | -3.1477 | -8.965
-1.01 | -3.0295 | -8.731
-1 | -2.9204 | -8.42
-0.99 | -2.7989 | -8.124
-0.98 | -2.6934 | -7.835
-0.97 | -2.5911 | -7.579
-0.96 | -2.506 | -7.331
-0.95 | -2.3931 | -7.08
-0.94 | -2.2997 | -6.839
-0.93 | -2.2092 | -6.601
-0.92 | -2.1296 | -6.374
-0.91 | -2.0367 | -6.158
-0.9 | -1.9549 | -5.939
-0.89 | -1.8719 | -5.719
-0.88 | -1.7993 | -5.557
-0.87 | -1.737 | -5.32
-0.86 | -1.6531 | -5.126
-0.85 | -1.5932 | -4.97
-0.84 | -1.5249 | -4.7912
-0.83 | -1.4647 | -4.6203
-0.82 | -1.4023 | -4.4437
-0.81 | -1.3445 | -4.2964
-0.8 | -1.2863 | -4.158
-0.79 | -1.2371 | -4.0062
-0.78 | -1.1811 | -3.8299
-0.77 | -1.1334 | -3.7006
-0.76 | -1.0779 | -3.5773
-0.75 | -1.0293 | -3.4492
-0.74 | -0.9888 | -3.3128
-0.73 | -0.9441 | -3.1916
-0.72 | -0.9059 | -3.0754
-0.71 | -0.8542 | -2.9666
-0.7 | -0.8163 | -2.8341
-0.69 | -0.7777 | -2.7359
-0.68 | -0.7411 | -2.6282
-0.67 | -0.7105 | -2.5206
-0.66 | -0.6698 | -2.4216
-0.65 | -0.6403 | -2.3401
-0.64 | -0.6096 | -2.2421
-0.63 | -0.5811 | -2.1501
-0.62 | -0.5532 | -2.0731
-0.61 | -0.5241 | -1.9923
-0.6 | -0.49959 | -1.9201
-0.59 | -0.47679 | -1.8463
-0.58 | -0.45344 | -1.7603
-0.57 | -0.42754 | -1.6927
-0.56 | -0.4039 | -1.6298
-0.55 | -0.37997 | -1.5586
-0.54 | -0.36413 | -1.4932
-0.53 | -0.34514 | -1.4402
-0.52 | -0.327 | -1.3861
-0.51 | -0.30996 | -1.3245
-0.5 | -0.29064 | -1.271
-0.49 | -0.27705 | -1.2198
-0.48 | -0.26098 | -1.1667
-0.47 | -0.2448 | -1.1222
-0.46 | -0.23098 | -1.0783
-0.45 | -0.21723 | -1.0313
-0.44 | -0.20539 | -0.9837
-0.43 | -0.19314 | -0.9466
-0.42 | -0.18045 | -0.9052
-0.41 | -0.17026 | -0.862
-0.4 | -0.15952 | -0.8273
-0.39 | -0.15075 | -0.7915
-0.38 | -0.14074 | -0.7525
-0.37 | -0.13111 | -0.7192
-0.36 | -0.12211 | -0.6891
-0.35 | -0.11517 | -0.6527
-0.34 | -0.10783 | -0.6212
-0.33 | -0.09935 | -0.5915
-0.32 | -0.09299 | -0.5611
-0.31 | -0.08583 | -0.5334
-0.3 | -0.0806 | -0.5099
-0.29 | -0.07515 | -0.48575
-0.28 | -0.06987 | -0.46084
-0.27 | -0.0639 | -0.43487
-0.26 | -0.05998 | -0.41431
-0.25 | -0.05546 | -0.39224
-0.24 | -0.05098 | -0.36612
-0.23 | -0.047358 | -0.34493
-0.22 | -0.043688 | -0.32317
-0.21 | -0.040283 | -0.30192
-0.2 | -0.03721 | -0.2837
-0.19 | -0.03413 | -0.26493
-0.18 | -0.031335 | -0.24829
-0.17 | -0.028401 | -0.22872
-0.16 | -0.026022 | -0.21209
-0.15 | -0.023703 | -0.19698
-0.14 | -0.021631 | -0.18185
-0.13 | -0.019258 | -0.16639
-0.12 | -0.017453 | -0.15258
-0.11 | -0.015652 | -0.14075
-0.1 | -0.014172 | -0.12864
-0.09 | -0.012451 | -0.1175
-0.08 | -0.011079 | -0.10847
-0.07 | -0.00968 | -0.0977
-0.06 | -0.008495 | -0.08953
-0.05 | -0.006992 | -0.08072
-0.04 | -0.005892 | -0.07361
-0.03 | -0.0046094 | -0.06656
-0.02 | -0.0033639 | -0.05921
-0.01 | -0.0020249 | -0.05303
0 | -0.0006326 | -0.046497
0.01 | 0.0007619 | -0.041201
0.02 | 0.002347 | -0.035847
0.03 | 0.0040054 | -0.030965
0.04 | 0.005785 | -0.025971
0.05 | 0.008079 | -0.020883
0.06 | 0.010399 | -0.015571
0.07 | 0.012832 | -0.009079
0.08 | 0.015924 | -0.0018078
0.09 | 0.019341 | 0.006335
0.1 | 0.023075 | 0.016041
0.11 | 0.02694 | 0.028655
0.12 | 0.032005 | 0.043873
0.13 | 0.037451 | 0.06246
0.14 | 0.043548 | 0.08598
0.15 | 0.050001 | 0.11604
0.16 | 0.05686 | 0.15379
0.17 | 0.06609 | 0.1985
0.18 | 0.07609 | 0.25659
0.19 | 0.08695 | 0.32596
0.2 | 0.09973 | 0.41187
0.21 | 0.11389 | 0.51817
0.22 | 0.13063 | 0.6405
0.23 | 0.14902 | 0.7925
0.24 | 0.16926 | 0.9785
0.25 | 0.19192 | 1.2044
0.26 | 0.21699 | 1.4701
0.27 | 0.24728 | 1.7943
0.28 | 0.27954 | 2.178
0.29 | 0.31351 | 2.6395
0.3 | 0.35391 | 3.1906
0.31 | 0.39949 | 3.8453
0.32 | 0.45155 | 4.6267
0.33 | 0.50708 | 5.5666
0.34 | 0.56854 | 6.628
0.35 | 0.6292 | 7.969
0.36 | 0.7098 | 9.538
0.37 | 0.7966 | 11.466
0.38 | 0.8941 | 13.719
0.39 | 1.0089 | 16.434
0.4 | 1.135 | 19.648
0.41 | 1.2838 | 23.533
0.42 | 1.4494 | 28.265
0.43 | 1.6451 | 33.83
0.44 | 1.8661 | 40.597
0.45 | 2.13 | 48.695
0.46 | 2.438 | 58.45
0.47 | 2.784 | 70.04
0.48 | 3.216 | 84.05
0.49 | 3.719 | 100.59
0.5 | 4.3169 | 120.41