## Diode Characteristic (uA-mm)
VGS (V) | VDS = 0.000 V | VDS = 0.500 V
-1.25 | -6.752 | -18.062
-1.24 | -6.488 | -17.526
-1.23 | -6.262 | -17.064
-1.22 | -6.031 | -16.485
-1.21 | -5.822 | -16.013
-1.2 | -5.629 | -15.564
-1.19 | -5.403 | -15.035
-1.18 | -5.23 | -14.52
-1.17 | -5.032 | -14.087
-1.16 | -4.8667 | -13.61
-1.15 | -4.6976 | -13.195
-1.14 | -4.52 | -12.795
-1.13 | -4.3534 | -12.38
-1.12 | -4.1971 | -12.021
-1.11 | -4.049 | -11.614
-1.1 | -3.8975 | -11.248
-1.09 | -3.7306 | -10.855
-1.08 | -3.6104 | -10.502
-1.07 | -3.4779 | -10.156
-1.06 | -3.3456 | -9.83
-1.05 | -3.218 | -9.516
-1.04 | -3.0948 | -9.204
-1.03 | -2.9806 | -8.949
-1.02 | -2.8665 | -8.647
-1.01 | -2.7461 | -8.353
-1 | -2.6491 | -8.054
-0.99 | -2.547 | -7.802
-0.98 | -2.446 | -7.597
-0.97 | -2.3636 | -7.372
-0.96 | -2.2622 | -7.092
-0.95 | -2.1793 | -6.871
-0.94 | -2.0819 | -6.63
-0.93 | -1.9899 | -6.442
-0.92 | -1.9184 | -6.223
-0.91 | -1.8375 | -6.044
-0.9 | -1.7658 | -5.824
-0.89 | -1.6859 | -5.661
-0.88 | -1.6235 | -5.442
-0.87 | -1.5527 | -5.241
-0.86 | -1.4896 | -5.085
-0.85 | -1.4281 | -4.9181
-0.84 | -1.366 | -4.7345
-0.83 | -1.3055 | -4.5953
-0.82 | -1.2506 | -4.4389
-0.81 | -1.2011 | -4.2695
-0.8 | -1.1396 | -4.1311
-0.79 | -1.0965 | -3.9759
-0.78 | -1.0487 | -3.8133
-0.77 | -0.9996 | -3.6783
-0.76 | -0.9556 | -3.5541
-0.75 | -0.909 | -3.4119
-0.74 | -0.8688 | -3.2946
-0.73 | -0.8326 | -3.202
-0.72 | -0.7956 | -3.0519
-0.71 | -0.7562 | -2.9592
-0.7 | -0.7235 | -2.8367
-0.69 | -0.6812 | -2.7473
-0.68 | -0.6511 | -2.6338
-0.67 | -0.6211 | -2.5218
-0.66 | -0.5902 | -2.4307
-0.65 | -0.5632 | -2.3401
-0.64 | -0.5372 | -2.2522
-0.63 | -0.5106 | -2.1574
-0.62 | -0.48908 | -2.0751
-0.61 | -0.46298 | -2.0052
-0.6 | -0.44075 | -1.9241
-0.59 | -0.41511 | -1.8431
-0.58 | -0.3964 | -1.7783
-0.57 | -0.37615 | -1.698
-0.56 | -0.35464 | -1.6382
-0.55 | -0.33628 | -1.5697
-0.54 | -0.31903 | -1.5122
-0.53 | -0.30092 | -1.4448
-0.52 | -0.28612 | -1.3952
-0.51 | -0.26877 | -1.335
-0.5 | -0.25389 | -1.2882
-0.49 | -0.23984 | -1.2284
-0.48 | -0.2245 | -1.1749
-0.47 | -0.21156 | -1.1256
-0.46 | -0.19958 | -1.0807
-0.45 | -0.18878 | -1.034
-0.44 | -0.17903 | -0.9908
-0.43 | -0.16823 | -0.9508
-0.42 | -0.15682 | -0.9177
-0.41 | -0.14776 | -0.8705
-0.4 | -0.13763 | -0.832
-0.39 | -0.1294 | -0.7992
-0.38 | -0.12136 | -0.7589
-0.37 | -0.11386 | -0.7236
-0.36 | -0.10609 | -0.6945
-0.35 | -0.09913 | -0.6616
-0.34 | -0.09202 | -0.6283
-0.33 | -0.08543 | -0.6032
-0.32 | -0.07972 | -0.5766
-0.31 | -0.07402 | -0.544
-0.3 | -0.06894 | -0.5178
-0.29 | -0.06378 | -0.49133
-0.28 | -0.05898 | -0.46909
-0.27 | -0.05496 | -0.44165
-0.26 | -0.05083 | -0.41836
-0.25 | -0.047157 | -0.39448
-0.24 | -0.043384 | -0.37457
-0.23 | -0.039781 | -0.35076
-0.22 | -0.036621 | -0.32933
-0.21 | -0.03385 | -0.30824
-0.2 | -0.030703 | -0.28875
-0.19 | -0.028142 | -0.2702
-0.18 | -0.025661 | -0.25253
-0.17 | -0.023482 | -0.2335
-0.16 | -0.02129 | -0.21609
-0.15 | -0.019209 | -0.19953
-0.14 | -0.017345 | -0.18545
-0.13 | -0.015668 | -0.17045
-0.12 | -0.01399 | -0.15548
-0.11 | -0.01252 | -0.1428
-0.1 | -0.011109 | -0.13178
-0.09 | -0.009821 | -0.11961
-0.08 | -0.008544 | -0.10906
-0.07 | -0.007464 | -0.09964
-0.06 | -0.006324 | -0.08983
-0.05 | -0.00528 | -0.08198
-0.04 | -0.0042331 | -0.07389
-0.03 | -0.0032162 | -0.06722
-0.02 | -0.0021841 | -0.06045
-0.01 | -0.0011384 | -0.05443
0 | -2.23e-05 | -0.047969
0.01 | 0.0011062 | -0.042329
0.02 | 0.002368 | -0.037413
0.03 | 0.0037038 | -0.031967
0.04 | 0.0052351 | -0.026947
0.05 | 0.006852 | -0.021444
0.06 | 0.008713 | -0.016125
0.07 | 0.010784 | -0.00963
0.08 | 0.013411 | -0.0026557
0.09 | 0.016121 | 0.0056042
0.1 | 0.019181 | 0.015569
0.11 | 0.022711 | 0.028016
0.12 | 0.026907 | 0.043394
0.13 | 0.031528 | 0.06267
0.14 | 0.036634 | 0.08703
0.15 | 0.042574 | 0.11718
0.16 | 0.04953 | 0.15445
0.17 | 0.0568 | 0.20165
0.18 | 0.06598 | 0.25927
0.19 | 0.07649 | 0.32958
0.2 | 0.08772 | 0.41622
0.21 | 0.10094 | 0.52247
0.22 | 0.11529 | 0.6449
0.23 | 0.13207 | 0.8009
0.24 | 0.15153 | 0.9869
0.25 | 0.17307 | 1.2149
0.26 | 0.19728 | 1.4892
0.27 | 0.22237 | 1.8129
0.28 | 0.25347 | 2.1997
0.29 | 0.2888 | 2.6698
0.3 | 0.32621 | 3.2294
0.31 | 0.36719 | 3.881
0.32 | 0.41329 | 4.6847
0.33 | 0.46783 | 5.6343
0.34 | 0.52819 | 6.697
0.35 | 0.5833 | 8.059
0.36 | 0.6624 | 9.657
0.37 | 0.7463 | 11.604
0.38 | 0.8387 | 13.867
0.39 | 0.9493 | 16.627
0.4 | 1.0745 | 19.907
0.41 | 1.2138 | 23.838
0.42 | 1.3752 | 28.586
0.43 | 1.568 | 34.288
0.44 | 1.7868 | 41.136
0.45 | 2.0317 | 49.188
0.46 | 2.335 | 58.97
0.47 | 2.6944 | 70.69
0.48 | 3.1064 | 84.78
0.49 | 3.6201 | 101.49
0.5 | 4.2033 | 121.76