## Diode Characteristic (uA-mm)
VGS (V) | VDS = 0.000 V | VDS = 0.500 V
-1.25 | -7.324 | -19.851
-1.24 | -7.038 | -19.166
-1.23 | -6.805 | -18.584
-1.22 | -6.573 | -18.015
-1.21 | -6.326 | -17.497
-1.2 | -6.067 | -16.958
-1.19 | -5.85 | -16.378
-1.18 | -5.654 | -15.934
-1.17 | -5.419 | -15.449
-1.16 | -5.249 | -14.922
-1.15 | -5.055 | -14.409
-1.14 | -4.8615 | -13.993
-1.13 | -4.6779 | -13.554
-1.12 | -4.4966 | -13.1
-1.11 | -4.3158 | -12.678
-1.1 | -4.1573 | -12.269
-1.09 | -4.0334 | -11.833
-1.08 | -3.8563 | -11.493
-1.07 | -3.7028 | -11.141
-1.06 | -3.5715 | -10.724
-1.05 | -3.4289 | -10.42
-1.04 | -3.2972 | -10.074
-1.03 | -3.1749 | -9.719
-1.02 | -3.0461 | -9.377
-1.01 | -2.9281 | -9.015
-1 | -2.812 | -8.752
-0.99 | -2.7078 | -8.495
-0.98 | -2.5859 | -8.154
-0.97 | -2.4922 | -7.886
-0.96 | -2.3872 | -7.599
-0.95 | -2.301 | -7.365
-0.94 | -2.2078 | -7.1
-0.93 | -2.1077 | -6.876
-0.92 | -2.0228 | -6.618
-0.91 | -1.94 | -6.441
-0.9 | -1.8607 | -6.184
-0.89 | -1.7746 | -5.963
-0.88 | -1.7028 | -5.747
-0.87 | -1.6366 | -5.547
-0.86 | -1.5655 | -5.349
-0.85 | -1.4927 | -5.205
-0.84 | -1.4381 | -4.9963
-0.83 | -1.3748 | -4.8222
-0.82 | -1.3118 | -4.6517
-0.81 | -1.2529 | -4.4536
-0.8 | -1.2004 | -4.2898
-0.79 | -1.1443 | -4.1529
-0.78 | -1.0913 | -3.9744
-0.77 | -1.0447 | -3.8367
-0.76 | -0.9964 | -3.6961
-0.75 | -0.9525 | -3.5527
-0.74 | -0.91 | -3.4294
-0.73 | -0.8661 | -3.2942
-0.72 | -0.8248 | -3.1657
-0.71 | -0.7858 | -3.0437
-0.7 | -0.7484 | -2.9186
-0.69 | -0.714 | -2.7968
-0.68 | -0.6752 | -2.7012
-0.67 | -0.6441 | -2.6136
-0.66 | -0.6141 | -2.4894
-0.65 | -0.5863 | -2.3883
-0.64 | -0.5562 | -2.2974
-0.63 | -0.5293 | -2.2081
-0.62 | -0.5011 | -2.1222
-0.61 | -0.47822 | -2.0381
-0.6 | -0.45467 | -1.9617
-0.59 | -0.43244 | -1.8685
-0.58 | -0.40905 | -1.7984
-0.57 | -0.38728 | -1.7312
-0.56 | -0.36533 | -1.6587
-0.55 | -0.3457 | -1.584
-0.54 | -0.32811 | -1.5196
-0.53 | -0.31173 | -1.4541
-0.52 | -0.29279 | -1.3916
-0.51 | -0.27554 | -1.3325
-0.5 | -0.2608 | -1.2761
-0.49 | -0.24616 | -1.2286
-0.48 | -0.23319 | -1.177
-0.47 | -0.22005 | -1.1188
-0.46 | -0.20798 | -1.0705
-0.45 | -0.19359 | -1.0311
-0.44 | -0.18236 | -0.9881
-0.43 | -0.17071 | -0.9487
-0.42 | -0.16072 | -0.8996
-0.41 | -0.15154 | -0.8685
-0.4 | -0.14194 | -0.8271
-0.39 | -0.13229 | -0.791
-0.38 | -0.12454 | -0.7557
-0.37 | -0.11588 | -0.7211
-0.36 | -0.10843 | -0.69
-0.35 | -0.10072 | -0.6592
-0.34 | -0.09405 | -0.6277
-0.33 | -0.08824 | -0.5967
-0.32 | -0.08133 | -0.5701
-0.31 | -0.07589 | -0.5462
-0.3 | -0.07021 | -0.5146
-0.29 | -0.06546 | -0.49202
-0.28 | -0.06026 | -0.46628
-0.27 | -0.05582 | -0.44329
-0.26 | -0.05134 | -0.4195
-0.25 | -0.047466 | -0.39595
-0.24 | -0.044012 | -0.37442
-0.23 | -0.040931 | -0.35049
-0.22 | -0.037392 | -0.32919
-0.21 | -0.034182 | -0.31027
-0.2 | -0.031363 | -0.29304
-0.19 | -0.028718 | -0.27217
-0.18 | -0.026008 | -0.25298
-0.17 | -0.023795 | -0.23474
-0.16 | -0.021565 | -0.21906
-0.15 | -0.019573 | -0.20315
-0.14 | -0.017692 | -0.18909
-0.13 | -0.015956 | -0.17375
-0.12 | -0.014298 | -0.161
-0.11 | -0.012814 | -0.14666
-0.1 | -0.011226 | -0.13399
-0.09 | -0.009942 | -0.12247
-0.08 | -0.008673 | -0.11085
-0.07 | -0.007543 | -0.10081
-0.06 | -0.006392 | -0.09162
-0.05 | -0.005345 | -0.08208
-0.04 | -0.0042552 | -0.07445
-0.03 | -0.0032119 | -0.06694
-0.02 | -0.0022075 | -0.06012
-0.01 | -0.001148 | -0.05374
0 | -5.12e-05 | -0.046498
0.01 | 0.0011285 | -0.040889
0.02 | 0.0023453 | -0.035459
0.03 | 0.0037361 | -0.030274
0.04 | 0.0052133 | -0.024815
0.05 | 0.006769 | -0.02
0.06 | 0.00877 | -0.01444
0.07 | 0.01088 | -0.008238
0.08 | 0.013303 | -0.0012501
0.09 | 0.016019 | 0.006969
0.1 | 0.019323 | 0.016647
0.11 | 0.022861 | 0.028791
0.12 | 0.026959 | 0.043802
0.13 | 0.031684 | 0.06194
0.14 | 0.037135 | 0.08567
0.15 | 0.042991 | 0.11522
0.16 | 0.049775 | 0.15218
0.17 | 0.05664 | 0.19834
0.18 | 0.06618 | 0.25377
0.19 | 0.07655 | 0.32319
0.2 | 0.08783 | 0.4093
0.21 | 0.10059 | 0.51381
0.22 | 0.11574 | 0.6324
0.23 | 0.13289 | 0.788
0.24 | 0.15181 | 0.9707
0.25 | 0.1737 | 1.1995
0.26 | 0.1968 | 1.4636
0.27 | 0.22384 | 1.7862
0.28 | 0.25415 | 2.1685
0.29 | 0.28889 | 2.6342
0.3 | 0.3268 | 3.1919
0.31 | 0.36974 | 3.8424
0.32 | 0.41702 | 4.6375
0.33 | 0.47152 | 5.5844
0.34 | 0.53289 | 6.647
0.35 | 0.5844 | 7.98
0.36 | 0.6647 | 9.587
0.37 | 0.753 | 11.525
0.38 | 0.8424 | 13.796
0.39 | 0.9561 | 16.529
0.4 | 1.0788 | 19.811
0.41 | 1.224 | 23.689
0.42 | 1.3901 | 28.505
0.43 | 1.5757 | 34.142
0.44 | 1.7953 | 41.011
0.45 | 2.0467 | 49.054
0.46 | 2.348 | 58.64
0.47 | 2.7011 | 70.57
0.48 | 3.1077 | 84.45
0.49 | 3.6112 | 101.29
0.5 | 4.2054 | 121.37