## Diode Characteristic (uA-mm)
VGS (V) | VDS = 0.000 V | VDS = 0.500 V
-1.25 | -8.316 | -21.39
-1.24 | -8.006 | -20.734
-1.23 | -7.731 | -19.962
-1.22 | -7.498 | -19.335
-1.21 | -7.19 | -18.819
-1.2 | -6.945 | -18.257
-1.19 | -6.664 | -17.661
-1.18 | -6.466 | -17.038
-1.17 | -6.218 | -16.509
-1.16 | -6.011 | -16.04
-1.15 | -5.784 | -15.421
-1.14 | -5.554 | -14.905
-1.13 | -5.377 | -14.563
-1.12 | -5.17 | -14.064
-1.11 | -4.9758 | -13.598
-1.1 | -4.7793 | -13.133
-1.09 | -4.6209 | -12.726
-1.08 | -4.4558 | -12.296
-1.07 | -4.264 | -11.866
-1.06 | -4.1208 | -11.509
-1.05 | -3.9581 | -11.099
-1.04 | -3.8137 | -10.716
-1.03 | -3.6854 | -10.372
-1.02 | -3.5259 | -10.068
-1.01 | -3.3842 | -9.716
-1 | -3.2499 | -9.41
-0.99 | -3.1197 | -9.045
-0.98 | -3.0215 | -8.744
-0.97 | -2.8987 | -8.435
-0.96 | -2.7815 | -8.174
-0.95 | -2.6736 | -7.883
-0.94 | -2.5683 | -7.632
-0.93 | -2.4546 | -7.355
-0.92 | -2.3656 | -7.07
-0.91 | -2.2682 | -6.853
-0.9 | -2.183 | -6.604
-0.89 | -2.1026 | -6.396
-0.88 | -2.0161 | -6.172
-0.87 | -1.9213 | -5.95
-0.86 | -1.8482 | -5.734
-0.85 | -1.7647 | -5.529
-0.84 | -1.7009 | -5.34
-0.83 | -1.6252 | -5.167
-0.82 | -1.5626 | -4.9459
-0.81 | -1.4997 | -4.7678
-0.8 | -1.4355 | -4.6082
-0.79 | -1.3667 | -4.4138
-0.78 | -1.3103 | -4.2642
-0.77 | -1.2581 | -4.0905
-0.76 | -1.1992 | -3.9397
-0.75 | -1.1459 | -3.7787
-0.74 | -1.0966 | -3.6494
-0.73 | -1.0444 | -3.5146
-0.72 | -0.9993 | -3.3828
-0.71 | -0.9492 | -3.2391
-0.7 | -0.9016 | -3.1047
-0.69 | -0.8616 | -3.0086
-0.68 | -0.8212 | -2.8915
-0.67 | -0.7828 | -2.7708
-0.66 | -0.7443 | -2.6829
-0.65 | -0.7093 | -2.5742
-0.64 | -0.6787 | -2.4624
-0.63 | -0.6393 | -2.3709
-0.62 | -0.6091 | -2.2874
-0.61 | -0.58 | -2.1976
-0.6 | -0.5483 | -2.1134
-0.59 | -0.5247 | -2.0293
-0.58 | -0.50007 | -1.9484
-0.57 | -0.47199 | -1.8687
-0.56 | -0.44769 | -1.785
-0.55 | -0.42435 | -1.7176
-0.54 | -0.4022 | -1.6433
-0.53 | -0.37955 | -1.5789
-0.52 | -0.35945 | -1.5142
-0.51 | -0.33872 | -1.4457
-0.5 | -0.32274 | -1.3935
-0.49 | -0.30371 | -1.3372
-0.48 | -0.28567 | -1.2778
-0.47 | -0.26947 | -1.223
-0.46 | -0.25426 | -1.1758
-0.45 | -0.24094 | -1.1261
-0.44 | -0.22499 | -1.0693
-0.43 | -0.21203 | -1.0263
-0.42 | -0.19858 | -0.9824
-0.41 | -0.18619 | -0.9396
-0.4 | -0.17489 | -0.8961
-0.39 | -0.16377 | -0.8545
-0.38 | -0.1525 | -0.8159
-0.37 | -0.14361 | -0.784
-0.36 | -0.13333 | -0.7421
-0.35 | -0.12489 | -0.7133
-0.34 | -0.11654 | -0.6803
-0.33 | -0.10822 | -0.6496
-0.32 | -0.1013 | -0.6174
-0.31 | -0.09481 | -0.5868
-0.3 | -0.08771 | -0.5581
-0.29 | -0.08127 | -0.5304
-0.28 | -0.07573 | -0.503
-0.27 | -0.07067 | -0.47809
-0.26 | -0.06502 | -0.45176
-0.25 | -0.05954 | -0.42751
-0.24 | -0.05536 | -0.40159
-0.23 | -0.05062 | -0.37927
-0.22 | -0.047558 | -0.35784
-0.21 | -0.043158 | -0.33233
-0.2 | -0.039626 | -0.31263
-0.19 | -0.036152 | -0.29068
-0.18 | -0.033169 | -0.2718
-0.17 | -0.03008 | -0.25179
-0.16 | -0.027361 | -0.23471
-0.15 | -0.02491 | -0.21608
-0.14 | -0.022669 | -0.20163
-0.13 | -0.020374 | -0.18554
-0.12 | -0.018467 | -0.17113
-0.11 | -0.016584 | -0.15674
-0.1 | -0.014977 | -0.14182
-0.09 | -0.013067 | -0.12959
-0.08 | -0.011587 | -0.11889
-0.07 | -0.010032 | -0.10965
-0.06 | -0.00884 | -0.09921
-0.05 | -0.007259 | -0.08998
-0.04 | -0.006076 | -0.08187
-0.03 | -0.0047633 | -0.07331
-0.02 | -0.0034803 | -0.0655
-0.01 | -0.0021049 | -0.05852
0 | -0.0006553 | -0.05138
0.01 | 0.0007863 | -0.04577
0.02 | 0.0024624 | -0.039898
0.03 | 0.0041961 | -0.0349
0.04 | 0.00605 | -0.029016
0.05 | 0.0085 | -0.023261
0.06 | 0.010874 | -0.017191
0.07 | 0.013544 | -0.010586
0.08 | 0.016683 | -0.002988
0.09 | 0.020363 | 0.0057
0.1 | 0.024437 | 0.016062
0.11 | 0.02859 | 0.028549
0.12 | 0.033656 | 0.044926
0.13 | 0.039482 | 0.06429
0.14 | 0.046041 | 0.08852
0.15 | 0.05281 | 0.11971
0.16 | 0.06006 | 0.15892
0.17 | 0.07008 | 0.20658
0.18 | 0.08085 | 0.26622
0.19 | 0.09242 | 0.33817
0.2 | 0.10557 | 0.4273
0.21 | 0.12073 | 0.53795
0.22 | 0.13895 | 0.6624
0.23 | 0.15833 | 0.8229
0.24 | 0.17861 | 1.0191
0.25 | 0.20223 | 1.2506
0.26 | 0.23006 | 1.5342
0.27 | 0.26216 | 1.8695
0.28 | 0.29576 | 2.2713
0.29 | 0.33118 | 2.7503
0.3 | 0.37617 | 3.3294
0.31 | 0.42158 | 4.0174
0.32 | 0.47569 | 4.8229
0.33 | 0.53497 | 5.783
0.34 | 0.5879 | 6.954
0.35 | 0.6636 | 8.357
0.36 | 0.7462 | 10.002
0.37 | 0.8364 | 12.019
0.38 | 0.9454 | 14.388
0.39 | 1.0668 | 17.196
0.4 | 1.1973 | 20.64
0.41 | 1.3503 | 24.722
0.42 | 1.5256 | 29.688
0.43 | 1.7326 | 35.508
0.44 | 1.9572 | 42.589
0.45 | 2.2335 | 50.989
0.46 | 2.5547 | 60.99
0.47 | 2.9244 | 73.21
0.48 | 3.3744 | 87.86
0.49 | 3.8948 | 105.14
0.5 | 4.5337 | 125.65