## Diode Characteristic (uA-mm)
VGS (V) | VDS = 0.000 V | VDS = 0.500 V
-1.25 | -7.966 | -21.42
-1.24 | -7.683 | -20.813
-1.23 | -7.382 | -20.091
-1.22 | -7.093 | -19.316
-1.21 | -6.859 | -18.818
-1.2 | -6.633 | -18.197
-1.19 | -6.35 | -17.65
-1.18 | -6.1 | -17.069
-1.17 | -5.879 | -16.532
-1.16 | -5.69 | -15.98
-1.15 | -5.482 | -15.485
-1.14 | -5.279 | -15.003
-1.13 | -5.071 | -14.488
-1.12 | -4.8736 | -13.973
-1.11 | -4.6696 | -13.57
-1.1 | -4.4952 | -13.128
-1.09 | -4.2986 | -12.654
-1.08 | -4.1389 | -12.253
-1.07 | -3.9871 | -11.831
-1.06 | -3.8238 | -11.448
-1.05 | -3.6812 | -11.048
-1.04 | -3.5227 | -10.741
-1.03 | -3.3934 | -10.322
-1.02 | -3.2506 | -9.912
-1.01 | -3.1298 | -9.657
-1 | -2.9984 | -9.292
-0.99 | -2.8798 | -8.994
-0.98 | -2.7669 | -8.664
-0.97 | -2.6385 | -8.385
-0.96 | -2.5398 | -8.079
-0.95 | -2.4265 | -7.781
-0.94 | -2.3352 | -7.575
-0.93 | -2.2453 | -7.297
-0.92 | -2.1417 | -6.988
-0.91 | -2.056 | -6.794
-0.9 | -1.9682 | -6.537
-0.89 | -1.8874 | -6.284
-0.88 | -1.808 | -6.088
-0.87 | -1.732 | -5.851
-0.86 | -1.6599 | -5.605
-0.85 | -1.582 | -5.388
-0.84 | -1.5155 | -5.213
-0.83 | -1.4562 | -5.05
-0.82 | -1.3877 | -4.8308
-0.81 | -1.3235 | -4.6494
-0.8 | -1.267 | -4.5031
-0.79 | -1.2137 | -4.3205
-0.78 | -1.1538 | -4.1578
-0.77 | -1.1022 | -4.0028
-0.76 | -1.0499 | -3.8561
-0.75 | -1.0037 | -3.7139
-0.74 | -0.9582 | -3.5751
-0.73 | -0.9148 | -3.4323
-0.72 | -0.8716 | -3.2995
-0.71 | -0.8277 | -3.1749
-0.7 | -0.792 | -3.0396
-0.69 | -0.7526 | -2.936
-0.68 | -0.7167 | -2.8267
-0.67 | -0.6834 | -2.7068
-0.66 | -0.6458 | -2.5949
-0.65 | -0.6148 | -2.4859
-0.64 | -0.5833 | -2.3918
-0.63 | -0.5545 | -2.2989
-0.62 | -0.5272 | -2.2021
-0.61 | -0.5002 | -2.125
-0.6 | -0.47933 | -2.0297
-0.59 | -0.45359 | -1.9494
-0.58 | -0.42788 | -1.8648
-0.57 | -0.40619 | -1.7942
-0.56 | -0.38508 | -1.7245
-0.55 | -0.36434 | -1.642
-0.54 | -0.34636 | -1.5744
-0.53 | -0.32824 | -1.5139
-0.52 | -0.30777 | -1.4554
-0.51 | -0.29029 | -1.3912
-0.5 | -0.27452 | -1.3279
-0.49 | -0.25748 | -1.2768
-0.48 | -0.24431 | -1.2145
-0.47 | -0.23057 | -1.1776
-0.46 | -0.21648 | -1.1259
-0.45 | -0.20403 | -1.0767
-0.44 | -0.19261 | -1.0288
-0.43 | -0.18067 | -0.9838
-0.42 | -0.16913 | -0.9376
-0.41 | -0.15878 | -0.8994
-0.4 | -0.14865 | -0.8557
-0.39 | -0.13991 | -0.8201
-0.38 | -0.12966 | -0.7866
-0.37 | -0.12234 | -0.7456
-0.36 | -0.11406 | -0.7112
-0.35 | -0.1071 | -0.681
-0.34 | -0.09923 | -0.6495
-0.33 | -0.09177 | -0.6174
-0.32 | -0.08592 | -0.5885
-0.31 | -0.08018 | -0.5609
-0.3 | -0.07444 | -0.531
-0.29 | -0.06885 | -0.51
-0.28 | -0.06389 | -0.48184
-0.27 | -0.05935 | -0.45688
-0.26 | -0.05462 | -0.4324
-0.25 | -0.05051 | -0.40911
-0.24 | -0.046817 | -0.38778
-0.23 | -0.043129 | -0.36571
-0.22 | -0.039566 | -0.34137
-0.21 | -0.035937 | -0.32085
-0.2 | -0.033397 | -0.3037
-0.19 | -0.030391 | -0.28161
-0.18 | -0.027543 | -0.26197
-0.17 | -0.025174 | -0.24705
-0.16 | -0.022979 | -0.22809
-0.15 | -0.020721 | -0.21244
-0.14 | -0.01855 | -0.19891
-0.13 | -0.016797 | -0.18141
-0.12 | -0.015091 | -0.16715
-0.11 | -0.013469 | -0.15441
-0.1 | -0.011881 | -0.1423
-0.09 | -0.010498 | -0.12845
-0.08 | -0.009176 | -0.11704
-0.07 | -0.007949 | -0.10624
-0.06 | -0.006698 | -0.09718
-0.05 | -0.005566 | -0.08801
-0.04 | -0.0044972 | -0.08065
-0.03 | -0.0034272 | -0.07269
-0.02 | -0.0022968 | -0.06554
-0.01 | -0.0012108 | -0.05844
0 | -4.59e-05 | -0.05032
0.01 | 0.0012282 | -0.044744
0.02 | 0.0024719 | -0.038973
0.03 | 0.0039749 | -0.033556
0.04 | 0.0055009 | -0.028287
0.05 | 0.007155 | -0.022461
0.06 | 0.00933 | -0.016712
0.07 | 0.011432 | -0.009723
0.08 | 0.014014 | -0.0027271
0.09 | 0.016836 | 0.0056378
0.1 | 0.020323 | 0.015433
0.11 | 0.023943 | 0.027991
0.12 | 0.028255 | 0.043497
0.13 | 0.032996 | 0.06261
0.14 | 0.038963 | 0.08682
0.15 | 0.045101 | 0.11687
0.16 | 0.052485 | 0.15486
0.17 | 0.05967 | 0.20123
0.18 | 0.06931 | 0.25891
0.19 | 0.08003 | 0.33137
0.2 | 0.09217 | 0.41802
0.21 | 0.10653 | 0.52548
0.22 | 0.12174 | 0.6477
0.23 | 0.13949 | 0.8059
0.24 | 0.15891 | 0.9961
0.25 | 0.18232 | 1.2263
0.26 | 0.20797 | 1.4972
0.27 | 0.23585 | 1.834
0.28 | 0.26806 | 2.2232
0.29 | 0.30314 | 2.6916
0.3 | 0.34465 | 3.2712
0.31 | 0.38893 | 3.9458
0.32 | 0.43823 | 4.7564
0.33 | 0.49493 | 5.699
0.34 | 0.55676 | 6.852
0.35 | 0.6185 | 8.237
0.36 | 0.7002 | 9.877
0.37 | 0.7912 | 11.854
0.38 | 0.8904 | 14.219
0.39 | 1.0047 | 17.017
0.4 | 1.1349 | 20.401
0.41 | 1.2801 | 24.427
0.42 | 1.4538 | 29.336
0.43 | 1.6452 | 35.166
0.44 | 1.8737 | 42.181
0.45 | 2.1368 | 50.545
0.46 | 2.4476 | 60.53
0.47 | 2.8232 | 72.61
0.48 | 3.2473 | 87.2
0.49 | 3.7691 | 104.56
0.5 | 4.3833 | 125.09