## Diode Characteristic (uA-mm)
VGS (V) | VDS = 0.000 V | VDS = 0.500 V
-1.25 | -6.052 | -14.989
-1.24 | -5.827 | -14.476
-1.23 | -5.64 | -14.044
-1.22 | -5.432 | -13.574
-1.21 | -5.248 | -13.159
-1.2 | -5.06 | -12.745
-1.19 | -4.8937 | -12.337
-1.18 | -4.7043 | -11.991
-1.17 | -4.5316 | -11.598
-1.16 | -4.3684 | -11.214
-1.15 | -4.2067 | -10.79
-1.14 | -4.0364 | -10.517
-1.13 | -3.9029 | -10.113
-1.12 | -3.7775 | -9.809
-1.11 | -3.6317 | -9.471
-1.1 | -3.5 | -9.153
-1.09 | -3.3695 | -8.826
-1.08 | -3.2597 | -8.59
-1.07 | -3.1379 | -8.299
-1.06 | -3.006 | -7.999
-1.05 | -2.9006 | -7.754
-1.04 | -2.787 | -7.47
-1.03 | -2.7069 | -7.226
-1.02 | -2.5784 | -6.946
-1.01 | -2.4793 | -6.754
-1 | -2.4037 | -6.515
-0.99 | -2.2986 | -6.289
-0.98 | -2.2102 | -6.074
-0.97 | -2.1298 | -5.848
-0.96 | -2.0532 | -5.68
-0.95 | -1.9703 | -5.451
-0.94 | -1.8919 | -5.299
-0.93 | -1.8227 | -5.115
-0.92 | -1.7489 | -4.9299
-0.91 | -1.6857 | -4.7535
-0.9 | -1.6159 | -4.5866
-0.89 | -1.5462 | -4.4154
-0.88 | -1.4902 | -4.2559
-0.87 | -1.4306 | -4.1126
-0.86 | -1.3688 | -3.9401
-0.85 | -1.3143 | -3.8109
-0.84 | -1.2614 | -3.6836
-0.83 | -1.208 | -3.5531
-0.82 | -1.1593 | -3.4084
-0.81 | -1.1086 | -3.3047
-0.8 | -1.0632 | -3.1833
-0.79 | -1.0142 | -3.062
-0.78 | -0.9705 | -2.9438
-0.77 | -0.9276 | -2.82
-0.76 | -0.8917 | -2.7217
-0.75 | -0.8496 | -2.6051
-0.74 | -0.8121 | -2.5223
-0.73 | -0.7785 | -2.4201
-0.72 | -0.7433 | -2.3422
-0.71 | -0.7108 | -2.2481
-0.7 | -0.6783 | -2.1635
-0.69 | -0.6492 | -2.0826
-0.68 | -0.6191 | -1.9965
-0.67 | -0.5861 | -1.9146
-0.66 | -0.562 | -1.8468
-0.65 | -0.5328 | -1.772
-0.64 | -0.5105 | -1.7084
-0.63 | -0.48701 | -1.6381
-0.62 | -0.46284 | -1.5704
-0.61 | -0.44109 | -1.5105
-0.6 | -0.41961 | -1.448
-0.59 | -0.39797 | -1.3765
-0.58 | -0.38015 | -1.3321
-0.57 | -0.35917 | -1.2802
-0.56 | -0.33987 | -1.2204
-0.55 | -0.32362 | -1.1719
-0.54 | -0.30582 | -1.1262
-0.53 | -0.2902 | -1.0733
-0.52 | -0.27508 | -1.0378
-0.51 | -0.25974 | -0.9833
-0.5 | -0.24558 | -0.9485
-0.49 | -0.23305 | -0.9115
-0.48 | -0.22017 | -0.871
-0.47 | -0.2071 | -0.8375
-0.46 | -0.19515 | -0.7964
-0.45 | -0.18561 | -0.7676
-0.44 | -0.17469 | -0.7318
-0.43 | -0.16378 | -0.7044
-0.42 | -0.15485 | -0.6769
-0.41 | -0.14426 | -0.6454
-0.4 | -0.13522 | -0.6168
-0.39 | -0.12812 | -0.5898
-0.38 | -0.11994 | -0.5698
-0.37 | -0.11218 | -0.5461
-0.36 | -0.10533 | -0.5215
-0.35 | -0.09858 | -0.50457
-0.34 | -0.09227 | -0.48477
-0.33 | -0.08566 | -0.46145
-0.32 | -0.08019 | -0.43883
-0.31 | -0.07459 | -0.41777
-0.3 | -0.07007 | -0.40284
-0.29 | -0.06467 | -0.38197
-0.28 | -0.06034 | -0.36341
-0.27 | -0.056 | -0.34224
-0.26 | -0.05182 | -0.32341
-0.25 | -0.048407 | -0.30674
-0.24 | -0.044586 | -0.28993
-0.23 | -0.041352 | -0.2711
-0.22 | -0.037715 | -0.25547
-0.21 | -0.034942 | -0.24064
-0.2 | -0.032254 | -0.22436
-0.19 | -0.029741 | -0.2084
-0.18 | -0.027194 | -0.19319
-0.17 | -0.025104 | -0.18096
-0.16 | -0.022611 | -0.16858
-0.15 | -0.020758 | -0.15762
-0.14 | -0.01873 | -0.14539
-0.13 | -0.017116 | -0.13435
-0.12 | -0.01531 | -0.12388
-0.11 | -0.013916 | -0.11316
-0.1 | -0.012488 | -0.1045
-0.09 | -0.011232 | -0.09552
-0.08 | -0.009728 | -0.08666
-0.07 | -0.008651 | -0.0788
-0.06 | -0.007423 | -0.07283
-0.05 | -0.006355 | -0.0659
-0.04 | -0.005094 | -0.05996
-0.03 | -0.0039872 | -0.05412
-0.02 | -0.0028959 | -0.048327
-0.01 | -0.0016844 | -0.043609
0 | -0.0004589 | -0.038694
0.01 | 0.0007761 | -0.034234
0.02 | 0.002212 | -0.030224
0.03 | 0.0037171 | -0.025697
0.04 | 0.005433 | -0.021998
0.05 | 0.007337 | -0.017316
0.06 | 0.009465 | -0.012736
0.07 | 0.01172 | -0.007418
0.08 | 0.014387 | -0.0014174
0.09 | 0.017529 | 0.0056804
0.1 | 0.020933 | 0.014232
0.11 | 0.023956 | 0.025455
0.12 | 0.027525 | 0.039047
0.13 | 0.031672 | 0.056323
0.14 | 0.036094 | 0.07757
0.15 | 0.04114 | 0.10518
0.16 | 0.047036 | 0.13892
0.17 | 0.054155 | 0.18212
0.18 | 0.05886 | 0.23479
0.19 | 0.06748 | 0.29935
0.2 | 0.07778 | 0.37855
0.21 | 0.08947 | 0.47709
0.22 | 0.10184 | 0.5908
0.23 | 0.11637 | 0.736
0.24 | 0.13283 | 0.9108
0.25 | 0.15112 | 1.1193
0.26 | 0.17156 | 1.3746
0.27 | 0.19448 | 1.6776
0.28 | 0.22088 | 2.0399
0.29 | 0.24986 | 2.4775
0.3 | 0.2827 | 3.0005
0.31 | 0.31922 | 3.6313
0.32 | 0.35962 | 4.3685
0.33 | 0.40576 | 5.2673
0.34 | 0.45788 | 6.294
0.35 | 0.51633 | 7.557
0.36 | 0.569 | 9.084
0.37 | 0.6453 | 10.897
0.38 | 0.7298 | 13.117
0.39 | 0.8244 | 15.737
0.4 | 0.9387 | 18.89
0.41 | 1.0598 | 22.673
0.42 | 1.2073 | 27.214
0.43 | 1.3814 | 32.712
0.44 | 1.5729 | 39.262
0.45 | 1.8102 | 47.222
0.46 | 2.0873 | 56.744
0.47 | 2.412 | 68.03
0.48 | 2.8016 | 81.67
0.49 | 3.2679 | 97.88
0.5 | 3.8352 | 117.5