## Diode Characteristic (uA-mm)
VGS (V) | VDS = 0.000 V | VDS = 0.500 V
-1.25 | -6.967 | -18.712
-1.24 | -6.748 | -18.201
-1.23 | -6.47 | -17.639
-1.22 | -6.236 | -17.009
-1.21 | -6.011 | -16.479
-1.2 | -5.804 | -15.96
-1.19 | -5.601 | -15.499
-1.18 | -5.4 | -14.944
-1.17 | -5.159 | -14.583
-1.16 | -4.982 | -14.077
-1.15 | -4.7812 | -13.62
-1.14 | -4.6269 | -13.231
-1.13 | -4.4715 | -12.753
-1.12 | -4.3096 | -12.334
-1.11 | -4.12 | -12.004
-1.1 | -3.9695 | -11.576
-1.09 | -3.8021 | -11.182
-1.08 | -3.6784 | -10.788
-1.07 | -3.5407 | -10.407
-1.06 | -3.4077 | -10.193
-1.05 | -3.2679 | -9.774
-1.04 | -3.1483 | -9.513
-1.03 | -3.0225 | -9.165
-1.02 | -2.9067 | -8.904
-1.01 | -2.7832 | -8.589
-1 | -2.6736 | -8.278
-0.99 | -2.5763 | -7.95
-0.98 | -2.4788 | -7.779
-0.97 | -2.3872 | -7.501
-0.96 | -2.2836 | -7.195
-0.95 | -2.1912 | -6.957
-0.94 | -2.109 | -6.719
-0.93 | -2.0164 | -6.511
-0.92 | -1.9327 | -6.289
-0.91 | -1.8529 | -6.055
-0.9 | -1.7874 | -5.848
-0.89 | -1.714 | -5.622
-0.88 | -1.6375 | -5.424
-0.87 | -1.5713 | -5.213
-0.86 | -1.4946 | -5.052
-0.85 | -1.437 | -4.8807
-0.84 | -1.3768 | -4.6947
-0.83 | -1.3158 | -4.5076
-0.82 | -1.2526 | -4.3444
-0.81 | -1.2086 | -4.2088
-0.8 | -1.1542 | -4.0474
-0.79 | -1.1021 | -3.8858
-0.78 | -1.0498 | -3.7535
-0.77 | -1.0039 | -3.5918
-0.76 | -0.9644 | -3.4511
-0.75 | -0.9181 | -3.3208
-0.74 | -0.8698 | -3.2058
-0.73 | -0.8324 | -3.0861
-0.72 | -0.7924 | -2.9719
-0.71 | -0.7571 | -2.8539
-0.7 | -0.7197 | -2.7463
-0.69 | -0.6866 | -2.6569
-0.68 | -0.6541 | -2.5443
-0.67 | -0.6233 | -2.4369
-0.66 | -0.5924 | -2.3516
-0.65 | -0.5633 | -2.2645
-0.64 | -0.5337 | -2.1663
-0.63 | -0.5085 | -2.0856
-0.62 | -0.4876 | -2.0031
-0.61 | -0.46186 | -1.9181
-0.6 | -0.44061 | -1.839
-0.59 | -0.41382 | -1.7635
-0.58 | -0.39399 | -1.6952
-0.57 | -0.37319 | -1.6278
-0.56 | -0.35294 | -1.5552
-0.55 | -0.33339 | -1.4889
-0.54 | -0.31767 | -1.4311
-0.53 | -0.29879 | -1.3837
-0.52 | -0.28314 | -1.3135
-0.51 | -0.26742 | -1.259
-0.5 | -0.25319 | -1.1952
-0.49 | -0.23772 | -1.1403
-0.48 | -0.22432 | -1.0934
-0.47 | -0.21237 | -1.0585
-0.46 | -0.19925 | -1.0135
-0.45 | -0.18799 | -0.9706
-0.44 | -0.17568 | -0.9348
-0.43 | -0.16551 | -0.8877
-0.42 | -0.15633 | -0.848
-0.41 | -0.14563 | -0.8101
-0.4 | -0.13622 | -0.7732
-0.39 | -0.12753 | -0.7387
-0.38 | -0.11973 | -0.7108
-0.37 | -0.11204 | -0.6769
-0.36 | -0.10468 | -0.6434
-0.35 | -0.09746 | -0.6178
-0.34 | -0.09112 | -0.5877
-0.33 | -0.08525 | -0.5638
-0.32 | -0.07875 | -0.5358
-0.31 | -0.07335 | -0.5098
-0.3 | -0.06817 | -0.48915
-0.29 | -0.06323 | -0.46335
-0.28 | -0.05858 | -0.4405
-0.27 | -0.05439 | -0.41604
-0.26 | -0.05013 | -0.39351
-0.25 | -0.04631 | -0.3731
-0.24 | -0.042718 | -0.35067
-0.23 | -0.039271 | -0.33138
-0.22 | -0.036639 | -0.309
-0.21 | -0.033482 | -0.29099
-0.2 | -0.03065 | -0.27325
-0.19 | -0.02799 | -0.25683
-0.18 | -0.025563 | -0.23957
-0.17 | -0.023067 | -0.22209
-0.16 | -0.021106 | -0.20688
-0.15 | -0.019144 | -0.19115
-0.14 | -0.017306 | -0.17614
-0.13 | -0.015417 | -0.16191
-0.12 | -0.013902 | -0.14976
-0.11 | -0.012428 | -0.13649
-0.1 | -0.011074 | -0.12549
-0.09 | -0.00965 | -0.11436
-0.08 | -0.008429 | -0.10471
-0.07 | -0.007358 | -0.09527
-0.06 | -0.006291 | -0.0868
-0.05 | -0.005159 | -0.07834
-0.04 | -0.0041199 | -0.07061
-0.03 | -0.0031371 | -0.06361
-0.02 | -0.0021082 | -0.05721
-0.01 | -0.001105 | -0.0509
0 | -2.92e-05 | -0.044798
0.01 | 0.0011224 | -0.039294
0.02 | 0.0022939 | -0.033805
0.03 | 0.0036137 | -0.028888
0.04 | 0.0050842 | -0.023675
0.05 | 0.006651 | -0.018717
0.06 | 0.008395 | -0.013284
0.07 | 0.010584 | -0.007457
0.08 | 0.012883 | -0.0004086
0.09 | 0.015496 | 0.007449
0.1 | 0.018393 | 0.01709
0.11 | 0.021975 | 0.029169
0.12 | 0.025865 | 0.04446
0.13 | 0.030135 | 0.06295
0.14 | 0.035217 | 0.08652
0.15 | 0.041065 | 0.11655
0.16 | 0.047777 | 0.15369
0.17 | 0.055097 | 0.20028
0.18 | 0.06299 | 0.2566
0.19 | 0.07277 | 0.32739
0.2 | 0.08329 | 0.41471
0.21 | 0.09615 | 0.51987
0.22 | 0.11078 | 0.6422
0.23 | 0.12686 | 0.7982
0.24 | 0.14464 | 0.9819
0.25 | 0.16572 | 1.2163
0.26 | 0.18838 | 1.4872
0.27 | 0.21486 | 1.8184
0.28 | 0.24357 | 2.2085
0.29 | 0.27695 | 2.6755
0.3 | 0.31376 | 3.2437
0.31 | 0.35437 | 3.9151
0.32 | 0.40123 | 4.7147
0.33 | 0.4522 | 5.6776
0.34 | 0.51229 | 6.769
0.35 | 0.5665 | 8.147
0.36 | 0.6412 | 9.782
0.37 | 0.7262 | 11.756
0.38 | 0.8212 | 14.079
0.39 | 0.9248 | 16.899
0.4 | 1.0472 | 20.274
0.41 | 1.1837 | 24.275
0.42 | 1.3466 | 29.195
0.43 | 1.5304 | 35.014
0.44 | 1.7536 | 42.066
0.45 | 2.0014 | 50.416
0.46 | 2.2935 | 60.53
0.47 | 2.6415 | 72.61
0.48 | 3.057 | 86.82
0.49 | 3.544 | 104.34
0.5 | 4.1482 | 125.23