## Diode Characteristic (uA-mm)
VGS (V) | VDS = 0.000 V | VDS = 0.500 V
-1.25 | -7.927 | -21.642
-1.24 | -7.633 | -20.933
-1.23 | -7.326 | -20.222
-1.22 | -7.074 | -19.664
-1.21 | -6.789 | -18.986
-1.2 | -6.553 | -18.375
-1.19 | -6.297 | -17.697
-1.18 | -6.054 | -17.132
-1.17 | -5.805 | -16.516
-1.16 | -5.604 | -16.094
-1.15 | -5.397 | -15.53
-1.14 | -5.19 | -14.979
-1.13 | -4.989 | -14.46
-1.12 | -4.7939 | -14.047
-1.11 | -4.5967 | -13.537
-1.1 | -4.4237 | -13.105
-1.09 | -4.2338 | -12.61
-1.08 | -4.0881 | -12.197
-1.07 | -3.9133 | -11.843
-1.06 | -3.7785 | -11.439
-1.05 | -3.5811 | -11.02
-1.04 | -3.4681 | -10.615
-1.03 | -3.3217 | -10.304
-1.02 | -3.1924 | -9.935
-1.01 | -3.0788 | -9.591
-1 | -2.9405 | -9.208
-0.99 | -2.8193 | -8.89
-0.98 | -2.6958 | -8.631
-0.97 | -2.5796 | -8.295
-0.96 | -2.4797 | -7.981
-0.95 | -2.3853 | -7.703
-0.94 | -2.2836 | -7.42
-0.93 | -2.1833 | -7.174
-0.92 | -2.0862 | -6.856
-0.91 | -2.0091 | -6.637
-0.9 | -1.9315 | -6.375
-0.89 | -1.8399 | -6.16
-0.88 | -1.7519 | -5.929
-0.87 | -1.6793 | -5.71
-0.86 | -1.6067 | -5.525
-0.85 | -1.5381 | -5.321
-0.84 | -1.4711 | -5.138
-0.83 | -1.4094 | -4.8999
-0.82 | -1.343 | -4.7422
-0.81 | -1.2804 | -4.5584
-0.8 | -1.2201 | -4.3868
-0.79 | -1.1616 | -4.2254
-0.78 | -1.1126 | -4.0593
-0.77 | -1.0644 | -3.8992
-0.76 | -1.0057 | -3.7377
-0.75 | -0.9658 | -3.6133
-0.74 | -0.9194 | -3.4606
-0.73 | -0.8764 | -3.3215
-0.72 | -0.8376 | -3.1686
-0.71 | -0.801 | -3.0368
-0.7 | -0.7626 | -2.9319
-0.69 | -0.7245 | -2.8277
-0.68 | -0.6868 | -2.7068
-0.67 | -0.6536 | -2.5994
-0.66 | -0.6198 | -2.4829
-0.65 | -0.5865 | -2.3879
-0.64 | -0.557 | -2.2815
-0.63 | -0.5286 | -2.1991
-0.62 | -0.50086 | -2.1072
-0.61 | -0.47561 | -2.0144
-0.6 | -0.45188 | -1.9326
-0.59 | -0.42724 | -1.8559
-0.58 | -0.40394 | -1.7688
-0.57 | -0.38398 | -1.6889
-0.56 | -0.36082 | -1.624
-0.55 | -0.34323 | -1.5642
-0.54 | -0.32454 | -1.4907
-0.53 | -0.30709 | -1.4259
-0.52 | -0.29066 | -1.361
-0.51 | -0.27198 | -1.2979
-0.5 | -0.25487 | -1.2473
-0.49 | -0.24082 | -1.1883
-0.48 | -0.22876 | -1.1376
-0.47 | -0.21357 | -1.0788
-0.46 | -0.20322 | -1.0357
-0.45 | -0.19081 | -0.9929
-0.44 | -0.1782 | -0.9554
-0.43 | -0.16632 | -0.9033
-0.42 | -0.15694 | -0.8656
-0.41 | -0.14627 | -0.8271
-0.4 | -0.13659 | -0.7852
-0.39 | -0.12855 | -0.7503
-0.38 | -0.1201 | -0.7173
-0.37 | -0.11266 | -0.683
-0.36 | -0.10505 | -0.6519
-0.35 | -0.09707 | -0.6216
-0.34 | -0.09139 | -0.5873
-0.33 | -0.08475 | -0.5623
-0.32 | -0.07854 | -0.5356
-0.31 | -0.07254 | -0.5113
-0.3 | -0.06722 | -0.48713
-0.29 | -0.06268 | -0.46338
-0.28 | -0.05822 | -0.43931
-0.27 | -0.05385 | -0.41676
-0.26 | -0.049633 | -0.39325
-0.25 | -0.046118 | -0.37196
-0.24 | -0.042444 | -0.35204
-0.23 | -0.039096 | -0.33111
-0.22 | -0.035937 | -0.31404
-0.21 | -0.03307 | -0.29564
-0.2 | -0.030286 | -0.27696
-0.19 | -0.027778 | -0.25871
-0.18 | -0.025143 | -0.24272
-0.17 | -0.022825 | -0.22612
-0.16 | -0.020691 | -0.20988
-0.15 | -0.018854 | -0.1949
-0.14 | -0.016974 | -0.18098
-0.13 | -0.015336 | -0.16786
-0.12 | -0.013702 | -0.1539
-0.11 | -0.012328 | -0.14207
-0.1 | -0.010903 | -0.13081
-0.09 | -0.009619 | -0.1188
-0.08 | -0.008278 | -0.1083
-0.07 | -0.007228 | -0.0992
-0.06 | -0.006157 | -0.08971
-0.05 | -0.005113 | -0.08198
-0.04 | -0.0041303 | -0.07323
-0.03 | -0.003091 | -0.06753
-0.02 | -0.002127 | -0.06075
-0.01 | -0.0010758 | -0.05387
0 | 2.8e-06 | -0.047013
0.01 | 0.0010802 | -0.041682
0.02 | 0.0023108 | -0.036092
0.03 | 0.003594 | -0.031319
0.04 | 0.0050701 | -0.026294
0.05 | 0.006578 | -0.021108
0.06 | 0.008377 | -0.015676
0.07 | 0.010481 | -0.009593
0.08 | 0.012842 | -0.0027167
0.09 | 0.015468 | 0.0052989
0.1 | 0.018323 | 0.014782
0.11 | 0.021838 | 0.026438
0.12 | 0.02577 | 0.040979
0.13 | 0.030085 | 0.05914
0.14 | 0.034882 | 0.08202
0.15 | 0.04081 | 0.11109
0.16 | 0.047731 | 0.14697
0.17 | 0.055155 | 0.19227
0.18 | 0.0629 | 0.24767
0.19 | 0.07258 | 0.31581
0.2 | 0.08381 | 0.40022
0.21 | 0.09657 | 0.50457
0.22 | 0.111 | 0.6239
0.23 | 0.12752 | 0.7771
0.24 | 0.14588 | 0.9608
0.25 | 0.16645 | 1.1889
0.26 | 0.1897 | 1.4602
0.27 | 0.21521 | 1.7878
0.28 | 0.24436 | 2.1733
0.29 | 0.278 | 2.6419
0.3 | 0.31587 | 3.2125
0.31 | 0.3586 | 3.8732
0.32 | 0.40559 | 4.6865
0.33 | 0.45978 | 5.6494
0.34 | 0.51912 | 6.747
0.35 | 0.5754 | 8.147
0.36 | 0.6522 | 9.792
0.37 | 0.7391 | 11.811
0.38 | 0.8306 | 14.159
0.39 | 0.9411 | 17
0.4 | 1.0652 | 20.387
0.41 | 1.2058 | 24.47
0.42 | 1.3696 | 29.424
0.43 | 1.5596 | 35.349
0.44 | 1.7795 | 42.513
0.45 | 2.029 | 50.95
0.46 | 2.3365 | 61.11
0.47 | 2.691 | 73.54
0.48 | 3.1101 | 88.13
0.49 | 3.6229 | 105.83
0.5 | 4.2242 | 126.79