## Diode Characteristic (uA-mm)
VGS (V) | VDS = 0.000 V | VDS = 0.500 V
-1.25 | -6.976 | -19.129
-1.24 | -6.699 | -18.425
-1.23 | -6.48 | -17.882
-1.22 | -6.256 | -17.32
-1.21 | -6.022 | -16.777
-1.2 | -5.796 | -16.203
-1.19 | -5.585 | -15.676
-1.18 | -5.335 | -15.173
-1.17 | -5.173 | -14.763
-1.16 | -4.9727 | -14.199
-1.15 | -4.7916 | -13.755
-1.14 | -4.6227 | -13.334
-1.13 | -4.4387 | -12.866
-1.12 | -4.262 | -12.461
-1.11 | -4.1101 | -12.036
-1.1 | -3.9587 | -11.637
-1.09 | -3.7926 | -11.237
-1.08 | -3.6402 | -10.873
-1.07 | -3.5 | -10.483
-1.06 | -3.3632 | -10.189
-1.05 | -3.2176 | -9.837
-1.04 | -3.1064 | -9.501
-1.03 | -2.9781 | -9.195
-1.02 | -2.8684 | -8.871
-1.01 | -2.7539 | -8.588
-1 | -2.6355 | -8.275
-0.99 | -2.5313 | -7.991
-0.98 | -2.422 | -7.673
-0.97 | -2.333 | -7.417
-0.96 | -2.2332 | -7.141
-0.95 | -2.1548 | -6.878
-0.94 | -2.061 | -6.696
-0.93 | -1.9716 | -6.398
-0.92 | -1.8973 | -6.161
-0.91 | -1.8166 | -5.996
-0.9 | -1.739 | -5.788
-0.89 | -1.6635 | -5.563
-0.88 | -1.5951 | -5.336
-0.87 | -1.5278 | -5.161
-0.86 | -1.467 | -4.9545
-0.85 | -1.4058 | -4.8131
-0.84 | -1.3446 | -4.629
-0.83 | -1.2795 | -4.4474
-0.82 | -1.2258 | -4.2709
-0.81 | -1.1673 | -4.1081
-0.8 | -1.115 | -3.9734
-0.79 | -1.0701 | -3.8046
-0.78 | -1.0267 | -3.6596
-0.77 | -0.9817 | -3.5277
-0.76 | -0.9388 | -3.395
-0.75 | -0.8944 | -3.252
-0.74 | -0.8491 | -3.1229
-0.73 | -0.8083 | -3.0062
-0.72 | -0.7752 | -2.8952
-0.71 | -0.7337 | -2.7869
-0.7 | -0.7048 | -2.6736
-0.69 | -0.6729 | -2.5886
-0.68 | -0.6374 | -2.4769
-0.67 | -0.6112 | -2.374
-0.66 | -0.5786 | -2.2873
-0.65 | -0.5532 | -2.1864
-0.64 | -0.526 | -2.1037
-0.63 | -0.50286 | -2.0284
-0.62 | -0.47688 | -1.937
-0.61 | -0.45541 | -1.865
-0.6 | -0.43082 | -1.7832
-0.59 | -0.41067 | -1.7102
-0.58 | -0.38986 | -1.6416
-0.57 | -0.36961 | -1.5754
-0.56 | -0.35145 | -1.5057
-0.55 | -0.33281 | -1.4507
-0.54 | -0.31385 | -1.3825
-0.53 | -0.29767 | -1.3219
-0.52 | -0.28069 | -1.2672
-0.51 | -0.26778 | -1.2195
-0.5 | -0.25179 | -1.1615
-0.49 | -0.23824 | -1.1195
-0.48 | -0.22534 | -1.0709
-0.47 | -0.21347 | -1.0254
-0.46 | -0.20145 | -0.977
-0.45 | -0.19148 | -0.9354
-0.44 | -0.17976 | -0.8976
-0.43 | -0.16861 | -0.8512
-0.42 | -0.1584 | -0.8144
-0.41 | -0.14982 | -0.7802
-0.4 | -0.13997 | -0.7448
-0.39 | -0.13192 | -0.7123
-0.38 | -0.12395 | -0.6794
-0.37 | -0.11619 | -0.6518
-0.36 | -0.10917 | -0.6211
-0.35 | -0.10197 | -0.5948
-0.34 | -0.09542 | -0.5673
-0.33 | -0.0897 | -0.5399
-0.32 | -0.08337 | -0.5147
-0.31 | -0.0783 | -0.49391
-0.3 | -0.07287 | -0.46861
-0.29 | -0.06764 | -0.44473
-0.28 | -0.06335 | -0.42201
-0.27 | -0.05873 | -0.40293
-0.26 | -0.05495 | -0.37987
-0.25 | -0.05068 | -0.36175
-0.24 | -0.047158 | -0.34362
-0.23 | -0.043743 | -0.32189
-0.22 | -0.040595 | -0.30479
-0.21 | -0.037404 | -0.28697
-0.2 | -0.034429 | -0.26999
-0.19 | -0.031835 | -0.25216
-0.18 | -0.029332 | -0.23671
-0.17 | -0.026865 | -0.22126
-0.16 | -0.024612 | -0.20445
-0.15 | -0.022334 | -0.19091
-0.14 | -0.020329 | -0.1763
-0.13 | -0.018473 | -0.16327
-0.12 | -0.016484 | -0.15053
-0.11 | -0.014855 | -0.13976
-0.1 | -0.013311 | -0.12903
-0.09 | -0.011801 | -0.1184
-0.08 | -0.01012 | -0.10708
-0.07 | -0.008846 | -0.09855
-0.06 | -0.007581 | -0.08924
-0.05 | -0.006284 | -0.08224
-0.04 | -0.0050707 | -0.0747
-0.03 | -0.0038051 | -0.06742
-0.02 | -0.0025703 | -0.06098
-0.01 | -0.0012582 | -0.05433
0 | 4.59e-05 | -0.047859
0.01 | 0.0013154 | -0.04254
0.02 | 0.0028825 | -0.037358
0.03 | 0.0042873 | -0.032444
0.04 | 0.005823 | -0.02745
0.05 | 0.007945 | -0.022044
0.06 | 0.009919 | -0.016548
0.07 | 0.012009 | -0.010287
0.08 | 0.014483 | -0.0030984
0.09 | 0.017567 | 0.0052124
0.1 | 0.020598 | 0.015085
0.11 | 0.024111 | 0.027167
0.12 | 0.028207 | 0.042258
0.13 | 0.033239 | 0.06119
0.14 | 0.038201 | 0.08453
0.15 | 0.044047 | 0.114
0.16 | 0.050654 | 0.15038
0.17 | 0.0581 | 0.1961
0.18 | 0.06675 | 0.2532
0.19 | 0.07687 | 0.32211
0.2 | 0.08787 | 0.4069
0.21 | 0.10096 | 0.5109
0.22 | 0.11619 | 0.6323
0.23 | 0.13256 | 0.7863
0.24 | 0.15149 | 0.9738
0.25 | 0.17124 | 1.1981
0.26 | 0.19548 | 1.4693
0.27 | 0.2216 | 1.7964
0.28 | 0.25138 | 2.1823
0.29 | 0.28533 | 2.6491
0.3 | 0.32187 | 3.2127
0.31 | 0.36443 | 3.8776
0.32 | 0.4126 | 4.6908
0.33 | 0.46523 | 5.6583
0.34 | 0.52464 | 6.748
0.35 | 0.5774 | 8.128
0.36 | 0.6525 | 9.774
0.37 | 0.7388 | 11.775
0.38 | 0.834 | 14.087
0.39 | 0.9383 | 16.937
0.4 | 1.066 | 20.325
0.41 | 1.2044 | 24.441
0.42 | 1.3629 | 29.318
0.43 | 1.5554 | 35.213
0.44 | 1.7688 | 42.251
0.45 | 2.0224 | 50.708
0.46 | 2.3242 | 60.82
0.47 | 2.6712 | 73.12
0.48 | 3.0976 | 87.72
0.49 | 3.5833 | 105.36
0.5 | 4.1785 | 126.2