## Diode Characteristic (uA-mm)
VGS (V) | VDS = 0.000 V | VDS = 0.500 V
-1.25 | -7.385 | -19.818
-1.24 | -7.098 | -19.217
-1.23 | -6.842 | -18.569
-1.22 | -6.605 | -18.027
-1.21 | -6.391 | -17.407
-1.2 | -6.1 | -16.906
-1.19 | -5.886 | -16.36
-1.18 | -5.674 | -15.824
-1.17 | -5.475 | -15.329
-1.16 | -5.265 | -14.756
-1.15 | -5.077 | -14.315
-1.14 | -4.8909 | -13.836
-1.13 | -4.7013 | -13.42
-1.12 | -4.5336 | -13.004
-1.11 | -4.3572 | -12.533
-1.1 | -4.1911 | -12.135
-1.09 | -4.0304 | -11.643
-1.08 | -3.8835 | -11.346
-1.07 | -3.7275 | -10.964
-1.06 | -3.591 | -10.629
-1.05 | -3.4495 | -10.269
-1.04 | -3.3099 | -9.946
-1.03 | -3.191 | -9.596
-1.02 | -3.0655 | -9.294
-1.01 | -2.9447 | -9.013
-1 | -2.8379 | -8.702
-0.99 | -2.7139 | -8.432
-0.98 | -2.6239 | -8.116
-0.97 | -2.5036 | -7.823
-0.96 | -2.4124 | -7.525
-0.95 | -2.3094 | -7.256
-0.94 | -2.2094 | -7.017
-0.93 | -2.1306 | -6.779
-0.92 | -2.0348 | -6.561
-0.91 | -1.9533 | -6.326
-0.9 | -1.8772 | -6.125
-0.89 | -1.7944 | -5.903
-0.88 | -1.718 | -5.691
-0.87 | -1.6399 | -5.475
-0.86 | -1.5734 | -5.272
-0.85 | -1.5102 | -5.105
-0.84 | -1.4428 | -4.9249
-0.83 | -1.3808 | -4.7249
-0.82 | -1.3236 | -4.5387
-0.81 | -1.2579 | -4.3844
-0.8 | -1.205 | -4.2119
-0.79 | -1.1537 | -4.0347
-0.78 | -1.1035 | -3.9136
-0.77 | -1.053 | -3.7543
-0.76 | -1.0046 | -3.6101
-0.75 | -0.9655 | -3.4651
-0.74 | -0.9123 | -3.3326
-0.73 | -0.8743 | -3.1986
-0.72 | -0.8326 | -3.076
-0.71 | -0.7917 | -2.9755
-0.7 | -0.7577 | -2.864
-0.69 | -0.7224 | -2.7471
-0.68 | -0.6883 | -2.6455
-0.67 | -0.6533 | -2.5435
-0.66 | -0.6234 | -2.4508
-0.65 | -0.5927 | -2.3471
-0.64 | -0.565 | -2.2416
-0.63 | -0.5373 | -2.1706
-0.62 | -0.5107 | -2.0796
-0.61 | -0.49004 | -1.9943
-0.6 | -0.46162 | -1.9211
-0.59 | -0.43999 | -1.8415
-0.58 | -0.41781 | -1.7644
-0.57 | -0.39414 | -1.6852
-0.56 | -0.37652 | -1.6253
-0.55 | -0.35744 | -1.5563
-0.54 | -0.33861 | -1.4839
-0.53 | -0.31939 | -1.4202
-0.52 | -0.30245 | -1.3636
-0.51 | -0.28602 | -1.3008
-0.5 | -0.27182 | -1.2576
-0.49 | -0.25551 | -1.1983
-0.48 | -0.24216 | -1.1435
-0.47 | -0.22851 | -1.0984
-0.46 | -0.21595 | -1.0574
-0.45 | -0.20296 | -1.0064
-0.44 | -0.19164 | -0.9628
-0.43 | -0.18051 | -0.9218
-0.42 | -0.16925 | -0.8818
-0.41 | -0.16054 | -0.8418
-0.4 | -0.15007 | -0.8049
-0.39 | -0.14078 | -0.7737
-0.38 | -0.1323 | -0.7394
-0.37 | -0.12354 | -0.701
-0.36 | -0.11685 | -0.6723
-0.35 | -0.10943 | -0.6394
-0.34 | -0.10208 | -0.6086
-0.33 | -0.09553 | -0.5799
-0.32 | -0.08916 | -0.559
-0.31 | -0.08344 | -0.5287
-0.3 | -0.07748 | -0.5045
-0.29 | -0.07182 | -0.48094
-0.28 | -0.06735 | -0.45904
-0.27 | -0.06237 | -0.43508
-0.26 | -0.05813 | -0.41234
-0.25 | -0.05342 | -0.38974
-0.24 | -0.05021 | -0.36868
-0.23 | -0.046615 | -0.3488
-0.22 | -0.043086 | -0.32758
-0.21 | -0.039813 | -0.3079
-0.2 | -0.036502 | -0.28898
-0.19 | -0.033597 | -0.27075
-0.18 | -0.0309 | -0.25196
-0.17 | -0.028331 | -0.23645
-0.16 | -0.02571 | -0.2187
-0.15 | -0.023387 | -0.20094
-0.14 | -0.021267 | -0.18814
-0.13 | -0.019314 | -0.17237
-0.12 | -0.017282 | -0.16033
-0.11 | -0.015442 | -0.14689
-0.1 | -0.013938 | -0.13507
-0.09 | -0.012349 | -0.12412
-0.08 | -0.010595 | -0.11427
-0.07 | -0.009154 | -0.10386
-0.06 | -0.007882 | -0.09422
-0.05 | -0.006553 | -0.08618
-0.04 | -0.005009 | -0.07786
-0.03 | -0.0038725 | -0.0709
-0.02 | -0.0027065 | -0.06378
-0.01 | -0.001223 | -0.05746
0 | 1.7e-05 | -0.05016
0.01 | 0.0013996 | -0.045034
0.02 | 0.0028818 | -0.039334
0.03 | 0.0044961 | -0.033828
0.04 | 0.006086 | -0.028259
0.05 | 0.008004 | -0.022635
0.06 | 0.010255 | -0.016724
0.07 | 0.012593 | -0.009884
0.08 | 0.015065 | -0.0024211
0.09 | 0.017818 | 0.006513
0.1 | 0.021248 | 0.016919
0.11 | 0.024848 | 0.029712
0.12 | 0.02895 | 0.046114
0.13 | 0.033476 | 0.06553
0.14 | 0.039317 | 0.08971
0.15 | 0.045272 | 0.12091
0.16 | 0.052126 | 0.15889
0.17 | 0.05905 | 0.20594
0.18 | 0.06817 | 0.26465
0.19 | 0.078 | 0.33472
0.2 | 0.09019 | 0.42276
0.21 | 0.10324 | 0.53069
0.22 | 0.11756 | 0.6522
0.23 | 0.13402 | 0.8066
0.24 | 0.15184 | 1.0003
0.25 | 0.17353 | 1.2253
0.26 | 0.19814 | 1.4979
0.27 | 0.22423 | 1.8283
0.28 | 0.25473 | 2.2105
0.29 | 0.28849 | 2.6792
0.3 | 0.32621 | 3.2459
0.31 | 0.36872 | 3.9128
0.32 | 0.41403 | 4.7116
0.33 | 0.46831 | 5.6797
0.34 | 0.52769 | 6.758
0.35 | 0.5852 | 8.13
0.36 | 0.6601 | 9.754
0.37 | 0.7473 | 11.728
0.38 | 0.8408 | 14.04
0.39 | 0.9486 | 16.848
0.4 | 1.0716 | 20.173
0.41 | 1.2094 | 24.204
0.42 | 1.3759 | 29.039
0.43 | 1.5644 | 34.83
0.44 | 1.7857 | 41.814
0.45 | 2.0363 | 50.121
0.46 | 2.3365 | 60.02
0.47 | 2.6912 | 72.13
0.48 | 3.096 | 86.61
0.49 | 3.6096 | 103.66
0.5 | 4.2048 | 124.44