## Diode Characteristic (uA-mm)
VGS (V) | VDS = 0.000 V | VDS = 0.500 V
-1.25 | -7.75 | -20.695
-1.24 | -7.409 | -20.059
-1.23 | -7.155 | -19.381
-1.22 | -6.92 | -18.767
-1.21 | -6.633 | -18.209
-1.2 | -6.409 | -17.634
-1.19 | -6.162 | -17.036
-1.18 | -5.918 | -16.562
-1.17 | -5.675 | -15.987
-1.16 | -5.474 | -15.508
-1.15 | -5.254 | -14.905
-1.14 | -5.05 | -14.403
-1.13 | -4.9148 | -14.012
-1.12 | -4.7143 | -13.55
-1.11 | -4.5531 | -13.103
-1.1 | -4.3743 | -12.693
-1.09 | -4.2192 | -12.319
-1.08 | -4.0397 | -11.909
-1.07 | -3.8776 | -11.54
-1.06 | -3.7136 | -11.091
-1.05 | -3.5591 | -10.76
-1.04 | -3.4234 | -10.346
-1.03 | -3.2932 | -10.025
-1.02 | -3.176 | -9.685
-1.01 | -3.0585 | -9.302
-1 | -2.9281 | -8.997
-0.99 | -2.8036 | -8.679
-0.98 | -2.6881 | -8.411
-0.97 | -2.595 | -8.071
-0.96 | -2.4703 | -7.751
-0.95 | -2.3651 | -7.532
-0.94 | -2.2711 | -7.263
-0.93 | -2.1727 | -6.958
-0.92 | -2.0833 | -6.726
-0.91 | -2.0078 | -6.514
-0.9 | -1.9243 | -6.274
-0.89 | -1.8458 | -6.062
-0.88 | -1.7527 | -5.824
-0.87 | -1.6809 | -5.63
-0.86 | -1.6075 | -5.419
-0.85 | -1.539 | -5.217
-0.84 | -1.4773 | -5.0009
-0.83 | -1.4151 | -4.8065
-0.82 | -1.3429 | -4.6335
-0.81 | -1.2806 | -4.4318
-0.8 | -1.2324 | -4.2827
-0.79 | -1.1745 | -4.1347
-0.78 | -1.1274 | -3.9685
-0.77 | -1.0665 | -3.8309
-0.76 | -1.0158 | -3.6856
-0.75 | -0.9743 | -3.5386
-0.74 | -0.9229 | -3.4136
-0.73 | -0.8874 | -3.3091
-0.72 | -0.8431 | -3.1572
-0.71 | -0.7961 | -3.0152
-0.7 | -0.7704 | -2.9031
-0.69 | -0.7262 | -2.7722
-0.68 | -0.6943 | -2.6672
-0.67 | -0.667 | -2.5569
-0.66 | -0.6287 | -2.4598
-0.65 | -0.5949 | -2.3572
-0.64 | -0.5658 | -2.2618
-0.63 | -0.5351 | -2.1806
-0.62 | -0.5112 | -2.0874
-0.61 | -0.4878 | -2.0214
-0.6 | -0.46108 | -1.9178
-0.59 | -0.43937 | -1.8381
-0.58 | -0.41734 | -1.7609
-0.57 | -0.39137 | -1.6895
-0.56 | -0.37028 | -1.6229
-0.55 | -0.34997 | -1.5514
-0.54 | -0.33374 | -1.4926
-0.53 | -0.31121 | -1.4106
-0.52 | -0.29814 | -1.3476
-0.51 | -0.27859 | -1.2908
-0.5 | -0.26339 | -1.2404
-0.49 | -0.24963 | -1.1875
-0.48 | -0.23359 | -1.1302
-0.47 | -0.21951 | -1.0847
-0.46 | -0.20731 | -1.0343
-0.45 | -0.1946 | -0.987
-0.44 | -0.18169 | -0.9415
-0.43 | -0.17108 | -0.8983
-0.42 | -0.1618 | -0.8634
-0.41 | -0.15046 | -0.8198
-0.4 | -0.14181 | -0.7875
-0.39 | -0.1324 | -0.7582
-0.38 | -0.12392 | -0.7123
-0.37 | -0.11586 | -0.6832
-0.36 | -0.10745 | -0.6508
-0.35 | -0.10093 | -0.6195
-0.34 | -0.0944 | -0.5839
-0.33 | -0.08732 | -0.5643
-0.32 | -0.08168 | -0.5377
-0.31 | -0.07602 | -0.5056
-0.3 | -0.07017 | -0.48554
-0.29 | -0.06516 | -0.46084
-0.28 | -0.06026 | -0.43459
-0.27 | -0.05542 | -0.40971
-0.26 | -0.05135 | -0.38902
-0.25 | -0.047297 | -0.37024
-0.24 | -0.044264 | -0.34726
-0.23 | -0.040704 | -0.32632
-0.22 | -0.037341 | -0.31007
-0.21 | -0.034046 | -0.29426
-0.2 | -0.031205 | -0.27098
-0.19 | -0.028794 | -0.25496
-0.18 | -0.026268 | -0.2372
-0.17 | -0.023766 | -0.22244
-0.16 | -0.021624 | -0.20623
-0.15 | -0.019537 | -0.18854
-0.14 | -0.01758 | -0.17406
-0.13 | -0.015757 | -0.16172
-0.12 | -0.014199 | -0.14795
-0.11 | -0.012687 | -0.13714
-0.1 | -0.011254 | -0.124
-0.09 | -0.009902 | -0.11272
-0.08 | -0.008664 | -0.10332
-0.07 | -0.007438 | -0.09506
-0.06 | -0.006382 | -0.08636
-0.05 | -0.005257 | -0.07836
-0.04 | -0.0042285 | -0.07064
-0.03 | -0.0032056 | -0.06372
-0.02 | -0.0021746 | -0.0561
-0.01 | -0.0011345 | -0.05033
0 | -2.97e-05 | -0.044464
0.01 | 0.0011839 | -0.039495
0.02 | 0.0023722 | -0.034145
0.03 | 0.003801 | -0.029196
0.04 | 0.0052845 | -0.024263
0.05 | 0.006883 | -0.019096
0.06 | 0.008697 | -0.013531
0.07 | 0.011024 | -0.00742
0.08 | 0.013357 | -0.0006083
0.09 | 0.016075 | 0.007422
0.1 | 0.019257 | 0.01704
0.11 | 0.022959 | 0.029162
0.12 | 0.027021 | 0.044445
0.13 | 0.031599 | 0.06266
0.14 | 0.037033 | 0.08635
0.15 | 0.043262 | 0.11597
0.16 | 0.050341 | 0.15367
0.17 | 0.05696 | 0.1997
0.18 | 0.06601 | 0.25679
0.19 | 0.07648 | 0.32763
0.2 | 0.08806 | 0.4117
0.21 | 0.10131 | 0.52059
0.22 | 0.11611 | 0.6447
0.23 | 0.13356 | 0.7989
0.24 | 0.15213 | 0.9863
0.25 | 0.17355 | 1.218
0.26 | 0.19844 | 1.4881
0.27 | 0.22484 | 1.8238
0.28 | 0.25571 | 2.2177
0.29 | 0.28874 | 2.6909
0.3 | 0.32774 | 3.2579
0.31 | 0.37062 | 3.9328
0.32 | 0.41878 | 4.7423
0.33 | 0.47321 | 5.692
0.34 | 0.53075 | 6.835
0.35 | 0.5877 | 8.205
0.36 | 0.6651 | 9.853
0.37 | 0.7504 | 11.844
0.38 | 0.8482 | 14.213
0.39 | 0.9599 | 17.046
0.4 | 1.0859 | 20.426
0.41 | 1.2242 | 24.438
0.42 | 1.3904 | 29.398
0.43 | 1.5817 | 35.245
0.44 | 1.7951 | 42.332
0.45 | 2.0578 | 50.706
0.46 | 2.3635 | 60.88
0.47 | 2.7199 | 73.05
0.48 | 3.139 | 87.48
0.49 | 3.6521 | 105.02
0.5 | 4.2602 | 125.85