## Diode Characteristic (uA-mm)
VGS (V) | VDS = 0.000 V | VDS = 0.500 V
-1.25 | -7.675 | -20.75
-1.24 | -7.435 | -20.055
-1.23 | -7.104 | -19.401
-1.22 | -6.87 | -18.792
-1.21 | -6.626 | -18.179
-1.2 | -6.378 | -17.614
-1.19 | -6.123 | -17.044
-1.18 | -5.916 | -16.512
-1.17 | -5.675 | -15.96
-1.16 | -5.441 | -15.488
-1.15 | -5.257 | -14.965
-1.14 | -5.029 | -14.475
-1.13 | -4.8497 | -13.976
-1.12 | -4.6681 | -13.486
-1.11 | -4.4812 | -13.092
-1.1 | -4.3091 | -12.601
-1.09 | -4.1343 | -12.183
-1.08 | -3.9901 | -11.832
-1.07 | -3.8402 | -11.413
-1.06 | -3.6894 | -11.008
-1.05 | -3.5361 | -10.681
-1.04 | -3.3858 | -10.292
-1.03 | -3.2612 | -9.96
-1.02 | -3.1248 | -9.608
-1.01 | -3.0035 | -9.262
-1 | -2.8914 | -8.943
-0.99 | -2.7831 | -8.668
-0.98 | -2.6869 | -8.377
-0.97 | -2.5514 | -8.108
-0.96 | -2.4556 | -7.773
-0.95 | -2.3537 | -7.524
-0.94 | -2.2469 | -7.227
-0.93 | -2.1484 | -6.975
-0.92 | -2.0559 | -6.743
-0.91 | -1.973 | -6.493
-0.9 | -1.8933 | -6.262
-0.89 | -1.8083 | -6.042
-0.88 | -1.733 | -5.81
-0.87 | -1.6439 | -5.614
-0.86 | -1.5838 | -5.419
-0.85 | -1.5155 | -5.246
-0.84 | -1.4452 | -5.045
-0.83 | -1.3882 | -4.8122
-0.82 | -1.3209 | -4.6596
-0.81 | -1.2603 | -4.4556
-0.8 | -1.2046 | -4.2932
-0.79 | -1.1492 | -4.147
-0.78 | -1.0931 | -3.9955
-0.77 | -1.0429 | -3.8483
-0.76 | -0.9956 | -3.7031
-0.75 | -0.949 | -3.5528
-0.74 | -0.9083 | -3.4035
-0.73 | -0.8666 | -3.2684
-0.72 | -0.8277 | -3.146
-0.71 | -0.782 | -3.022
-0.7 | -0.7495 | -2.9011
-0.69 | -0.7138 | -2.79
-0.68 | -0.6783 | -2.6753
-0.67 | -0.6429 | -2.5719
-0.66 | -0.6117 | -2.461
-0.65 | -0.582 | -2.367
-0.64 | -0.5519 | -2.2768
-0.63 | -0.5218 | -2.1721
-0.62 | -0.50025 | -2.101
-0.61 | -0.47757 | -2.0049
-0.6 | -0.44944 | -1.915
-0.59 | -0.42653 | -1.8394
-0.58 | -0.40325 | -1.7692
-0.57 | -0.38347 | -1.6883
-0.56 | -0.3633 | -1.6175
-0.55 | -0.34328 | -1.5536
-0.54 | -0.32594 | -1.4906
-0.53 | -0.30681 | -1.4182
-0.52 | -0.29022 | -1.3692
-0.51 | -0.2724 | -1.3019
-0.5 | -0.25799 | -1.2421
-0.49 | -0.24352 | -1.193
-0.48 | -0.23042 | -1.1399
-0.47 | -0.21507 | -1.0886
-0.46 | -0.20282 | -1.0484
-0.45 | -0.19304 | -1.0031
-0.44 | -0.18024 | -0.957
-0.43 | -0.16893 | -0.9141
-0.42 | -0.15931 | -0.8725
-0.41 | -0.14825 | -0.8358
-0.4 | -0.13943 | -0.7973
-0.39 | -0.13008 | -0.7605
-0.38 | -0.12237 | -0.7245
-0.37 | -0.11475 | -0.6907
-0.36 | -0.10781 | -0.6621
-0.35 | -0.09992 | -0.6333
-0.34 | -0.09347 | -0.604
-0.33 | -0.08673 | -0.5718
-0.32 | -0.08075 | -0.5415
-0.31 | -0.07541 | -0.5174
-0.3 | -0.06987 | -0.49273
-0.29 | -0.06474 | -0.47093
-0.28 | -0.05991 | -0.45001
-0.27 | -0.05514 | -0.42698
-0.26 | -0.05106 | -0.40416
-0.25 | -0.047324 | -0.3811
-0.24 | -0.044015 | -0.35896
-0.23 | -0.040474 | -0.33914
-0.22 | -0.037072 | -0.31946
-0.21 | -0.03412 | -0.29907
-0.2 | -0.031165 | -0.28117
-0.19 | -0.028739 | -0.26171
-0.18 | -0.025995 | -0.24519
-0.17 | -0.023786 | -0.22836
-0.16 | -0.021556 | -0.21216
-0.15 | -0.019636 | -0.19707
-0.14 | -0.017373 | -0.18193
-0.13 | -0.015866 | -0.16838
-0.12 | -0.014201 | -0.15601
-0.11 | -0.012745 | -0.14282
-0.1 | -0.01117 | -0.13244
-0.09 | -0.009887 | -0.12009
-0.08 | -0.00863 | -0.11019
-0.07 | -0.007554 | -0.09982
-0.06 | -0.006328 | -0.09029
-0.05 | -0.005291 | -0.0821
-0.04 | -0.0042292 | -0.0739
-0.03 | -0.0032409 | -0.06652
-0.02 | -0.0021789 | -0.06036
-0.01 | -0.0011598 | -0.05376
0 | -3.33e-05 | -0.047298
0.01 | 0.0011519 | -0.041249
0.02 | 0.0023597 | -0.036125
0.03 | 0.0038051 | -0.031296
0.04 | 0.0052508 | -0.025691
0.05 | 0.006825 | -0.020346
0.06 | 0.008853 | -0.015076
0.07 | 0.011041 | -0.008893
0.08 | 0.013345 | -0.0019317
0.09 | 0.016128 | 0.006172
0.1 | 0.019455 | 0.015926
0.11 | 0.02312 | 0.028064
0.12 | 0.02728 | 0.043209
0.13 | 0.031915 | 0.06138
0.14 | 0.037605 | 0.08469
0.15 | 0.043651 | 0.11472
0.16 | 0.050763 | 0.15163
0.17 | 0.05763 | 0.19764
0.18 | 0.06704 | 0.25299
0.19 | 0.0772 | 0.32463
0.2 | 0.08967 | 0.41042
0.21 | 0.10301 | 0.51596
0.22 | 0.11761 | 0.6374
0.23 | 0.13496 | 0.7941
0.24 | 0.15453 | 0.9803
0.25 | 0.1766 | 1.2104
0.26 | 0.20137 | 1.4834
0.27 | 0.2288 | 1.8091
0.28 | 0.25986 | 2.2045
0.29 | 0.29435 | 2.6729
0.3 | 0.33318 | 3.2468
0.31 | 0.37598 | 3.9173
0.32 | 0.42407 | 4.7292
0.33 | 0.47952 | 5.688
0.34 | 0.54064 | 6.851
0.35 | 0.5982 | 8.22
0.36 | 0.677 | 9.869
0.37 | 0.7624 | 11.879
0.38 | 0.8584 | 14.236
0.39 | 0.9713 | 17.07
0.4 | 1.0972 | 20.474
0.41 | 1.232 | 24.56
0.42 | 1.403 | 29.439
0.43 | 1.5946 | 35.403
0.44 | 1.8169 | 42.473
0.45 | 2.0674 | 50.972
0.46 | 2.3798 | 60.95
0.47 | 2.7459 | 73.25
0.48 | 3.1561 | 88.04
0.49 | 3.6586 | 105.2
0.5 | 4.2695 | 126.25