## Diode Characteristic (uA-mm)
VGS (V) | VDS = 0.000 V | VDS = 0.500 V
-1.25 | -5.746 | -14.523
-1.24 | -5.545 | -14.099
-1.23 | -5.361 | -13.669
-1.22 | -5.182 | -13.248
-1.21 | -4.9952 | -12.874
-1.2 | -4.8383 | -12.472
-1.19 | -4.667 | -12.075
-1.18 | -4.4883 | -11.728
-1.17 | -4.3456 | -11.399
-1.16 | -4.2047 | -11.013
-1.15 | -4.0394 | -10.657
-1.14 | -3.9164 | -10.348
-1.13 | -3.7733 | -10.03
-1.12 | -3.649 | -9.745
-1.11 | -3.524 | -9.423
-1.1 | -3.3899 | -9.11
-1.09 | -3.2956 | -8.82
-1.08 | -3.1615 | -8.584
-1.07 | -3.0305 | -8.281
-1.06 | -2.9179 | -8.051
-1.05 | -2.8179 | -7.778
-1.04 | -2.7048 | -7.504
-1.03 | -2.621 | -7.296
-1.02 | -2.518 | -7.054
-1.01 | -2.4215 | -6.852
-1 | -2.3381 | -6.626
-0.99 | -2.247 | -6.431
-0.98 | -2.1603 | -6.207
-0.97 | -2.0704 | -6.009
-0.96 | -2.0065 | -5.782
-0.95 | -1.9212 | -5.604
-0.94 | -1.8486 | -5.396
-0.93 | -1.7734 | -5.236
-0.92 | -1.6972 | -5.027
-0.91 | -1.6359 | -4.8796
-0.9 | -1.5859 | -4.7138
-0.89 | -1.5089 | -4.5475
-0.88 | -1.4435 | -4.3889
-0.87 | -1.4014 | -4.2396
-0.86 | -1.337 | -4.0845
-0.85 | -1.277 | -3.934
-0.84 | -1.2277 | -3.8137
-0.83 | -1.1756 | -3.7057
-0.82 | -1.1224 | -3.5461
-0.81 | -1.0761 | -3.4242
-0.8 | -1.0317 | -3.2921
-0.79 | -0.9892 | -3.1943
-0.78 | -0.9395 | -3.0686
-0.77 | -0.8983 | -2.9561
-0.76 | -0.8663 | -2.8519
-0.75 | -0.8252 | -2.7397
-0.74 | -0.7849 | -2.6453
-0.73 | -0.7506 | -2.5464
-0.72 | -0.7213 | -2.4573
-0.71 | -0.6815 | -2.3605
-0.7 | -0.6544 | -2.273
-0.69 | -0.6234 | -2.1911
-0.68 | -0.5951 | -2.1271
-0.67 | -0.5699 | -2.0317
-0.66 | -0.5428 | -1.9527
-0.65 | -0.5163 | -1.8757
-0.64 | -0.49395 | -1.8124
-0.63 | -0.46801 | -1.7401
-0.62 | -0.44658 | -1.6689
-0.61 | -0.42395 | -1.6143
-0.6 | -0.40349 | -1.549
-0.59 | -0.38281 | -1.4806
-0.58 | -0.36191 | -1.4344
-0.57 | -0.34356 | -1.3835
-0.56 | -0.32651 | -1.3243
-0.55 | -0.3104 | -1.2691
-0.54 | -0.29367 | -1.2185
-0.53 | -0.27588 | -1.1693
-0.52 | -0.26353 | -1.124
-0.51 | -0.24834 | -1.0785
-0.5 | -0.23426 | -1.0329
-0.49 | -0.22194 | -0.9908
-0.48 | -0.20916 | -0.9504
-0.47 | -0.19824 | -0.9184
-0.46 | -0.18727 | -0.8781
-0.45 | -0.17585 | -0.8355
-0.44 | -0.16538 | -0.8038
-0.43 | -0.15566 | -0.7727
-0.42 | -0.1458 | -0.7391
-0.41 | -0.13738 | -0.7054
-0.4 | -0.12963 | -0.6702
-0.39 | -0.12086 | -0.6453
-0.38 | -0.11338 | -0.6168
-0.37 | -0.10617 | -0.5896
-0.36 | -0.09982 | -0.5614
-0.35 | -0.09302 | -0.5341
-0.34 | -0.08723 | -0.5129
-0.33 | -0.0818 | -0.49057
-0.32 | -0.0768 | -0.4659
-0.31 | -0.07095 | -0.44371
-0.3 | -0.06627 | -0.42597
-0.29 | -0.06128 | -0.40259
-0.28 | -0.05721 | -0.38109
-0.27 | -0.05269 | -0.36081
-0.26 | -0.049252 | -0.33886
-0.25 | -0.04538 | -0.32354
-0.24 | -0.042113 | -0.30286
-0.23 | -0.038365 | -0.28555
-0.22 | -0.035588 | -0.26736
-0.21 | -0.032799 | -0.24977
-0.2 | -0.030321 | -0.2348
-0.19 | -0.027454 | -0.21911
-0.18 | -0.025239 | -0.20203
-0.17 | -0.023047 | -0.18671
-0.16 | -0.021086 | -0.17255
-0.15 | -0.018878 | -0.15908
-0.14 | -0.017126 | -0.14758
-0.13 | -0.015466 | -0.13648
-0.12 | -0.013957 | -0.12377
-0.11 | -0.012355 | -0.11435
-0.1 | -0.010982 | -0.10398
-0.09 | -0.009751 | -0.09443
-0.08 | -0.008629 | -0.08508
-0.07 | -0.007306 | -0.07866
-0.06 | -0.006266 | -0.07153
-0.05 | -0.005205 | -0.06615
-0.04 | -0.0042042 | -0.05969
-0.03 | -0.0031459 | -0.05307
-0.02 | -0.0021635 | -0.048123
-0.01 | -0.0010784 | -0.043001
0 | -7.5e-06 | -0.036694
0.01 | 0.0010931 | -0.031907
0.02 | 0.0023088 | -0.027597
0.03 | 0.0036571 | -0.023529
0.04 | 0.0050931 | -0.01919
0.05 | 0.006796 | -0.014932
0.06 | 0.008483 | -0.01033
0.07 | 0.010574 | -0.0047308
0.08 | 0.012802 | 0.001453
0.09 | 0.015685 | 0.00935
0.1 | 0.01853 | 0.018859
0.11 | 0.021768 | 0.030415
0.12 | 0.025595 | 0.045256
0.13 | 0.030286 | 0.0637
0.14 | 0.035192 | 0.08676
0.15 | 0.040745 | 0.11534
0.16 | 0.047152 | 0.15244
0.17 | 0.054762 | 0.19701
0.18 | 0.06228 | 0.25208
0.19 | 0.07161 | 0.32034
0.2 | 0.0828 | 0.4036
0.21 | 0.09523 | 0.50707
0.22 | 0.10878 | 0.6259
0.23 | 0.12474 | 0.7697
0.24 | 0.14221 | 0.9529
0.25 | 0.16229 | 1.1725
0.26 | 0.18474 | 1.4329
0.27 | 0.20986 | 1.7447
0.28 | 0.23706 | 2.1206
0.29 | 0.26825 | 2.5701
0.3 | 0.30486 | 3.1034
0.31 | 0.34601 | 3.7433
0.32 | 0.39009 | 4.5145
0.33 | 0.44075 | 5.4095
0.34 | 0.49713 | 6.436
0.35 | 0.56412 | 7.726
0.36 | 0.625 | 9.288
0.37 | 0.706 | 11.136
0.38 | 0.8002 | 13.362
0.39 | 0.9058 | 16.024
0.4 | 1.0232 | 19.138
0.41 | 1.1607 | 22.97
0.42 | 1.3176 | 27.565
0.43 | 1.5094 | 33.044
0.44 | 1.7145 | 39.563
0.45 | 1.9619 | 47.439
0.46 | 2.2629 | 56.997
0.47 | 2.5982 | 67.98
0.48 | 3.0202 | 81.62
0.49 | 3.5071 | 97.94
0.5 | 4.1041 | 117.41