## Diode Characteristic (uA-mm)
VGS (V) | VDS = 0.000 V | VDS = 0.500 V
-1.25 | -5.452 | -13.84
-1.24 | -5.227 | -13.365
-1.23 | -5.063 | -12.978
-1.22 | -4.877 | -12.643
-1.21 | -4.7068 | -12.229
-1.2 | -4.5494 | -11.875
-1.19 | -4.4001 | -11.548
-1.18 | -4.2453 | -11.134
-1.17 | -4.0924 | -10.776
-1.16 | -3.9557 | -10.449
-1.15 | -3.8009 | -10.123
-1.14 | -3.6638 | -9.804
-1.13 | -3.5391 | -9.526
-1.12 | -3.4189 | -9.207
-1.11 | -3.304 | -8.942
-1.1 | -3.18 | -8.665
-1.09 | -3.0572 | -8.393
-1.08 | -2.9543 | -8.128
-1.07 | -2.8392 | -7.851
-1.06 | -2.7416 | -7.624
-1.05 | -2.6373 | -7.322
-1.04 | -2.5504 | -7.106
-1.03 | -2.4378 | -6.869
-1.02 | -2.3516 | -6.68
-1.01 | -2.2648 | -6.442
-1 | -2.1925 | -6.247
-0.99 | -2.1053 | -6.055
-0.98 | -2.041 | -5.833
-0.97 | -1.9529 | -5.648
-0.96 | -1.8688 | -5.458
-0.95 | -1.8025 | -5.281
-0.94 | -1.7295 | -5.117
-0.93 | -1.6704 | -4.9117
-0.92 | -1.6006 | -4.722
-0.91 | -1.5394 | -4.586
-0.9 | -1.4776 | -4.4449
-0.89 | -1.417 | -4.2477
-0.88 | -1.3574 | -4.1306
-0.87 | -1.3106 | -3.9678
-0.86 | -1.2551 | -3.8377
-0.85 | -1.213 | -3.7145
-0.84 | -1.1577 | -3.5792
-0.83 | -1.1149 | -3.4547
-0.82 | -1.0671 | -3.3255
-0.81 | -1.0245 | -3.2098
-0.8 | -0.9788 | -3.1097
-0.79 | -0.9371 | -2.9753
-0.78 | -0.8961 | -2.8851
-0.77 | -0.858 | -2.7813
-0.76 | -0.8252 | -2.678
-0.75 | -0.7861 | -2.5747
-0.74 | -0.7483 | -2.4844
-0.73 | -0.7099 | -2.4015
-0.72 | -0.6821 | -2.3016
-0.71 | -0.6559 | -2.2223
-0.7 | -0.6213 | -2.1387
-0.69 | -0.5933 | -2.0564
-0.68 | -0.5624 | -1.9817
-0.67 | -0.538 | -1.8996
-0.66 | -0.5136 | -1.8381
-0.65 | -0.48977 | -1.765
-0.64 | -0.46485 | -1.7005
-0.63 | -0.44498 | -1.626
-0.62 | -0.42732 | -1.5639
-0.61 | -0.40314 | -1.5066
-0.6 | -0.38487 | -1.4504
-0.59 | -0.36568 | -1.3935
-0.58 | -0.34625 | -1.3398
-0.57 | -0.32905 | -1.284
-0.56 | -0.312 | -1.2326
-0.55 | -0.29643 | -1.1869
-0.54 | -0.2785 | -1.1381
-0.53 | -0.2647 | -1.0886
-0.52 | -0.25102 | -1.0503
-0.51 | -0.23684 | -1.0145
-0.5 | -0.22382 | -0.9683
-0.49 | -0.21146 | -0.9268
-0.48 | -0.20049 | -0.8792
-0.47 | -0.18901 | -0.8501
-0.46 | -0.17811 | -0.8152
-0.45 | -0.16874 | -0.7826
-0.44 | -0.15787 | -0.7485
-0.43 | -0.14713 | -0.7162
-0.42 | -0.13972 | -0.6859
-0.41 | -0.13195 | -0.6544
-0.4 | -0.12389 | -0.6278
-0.39 | -0.1154 | -0.5977
-0.38 | -0.10896 | -0.5714
-0.37 | -0.10229 | -0.5485
-0.36 | -0.09464 | -0.5266
-0.35 | -0.08936 | -0.501
-0.34 | -0.08331 | -0.48123
-0.33 | -0.0774 | -0.45822
-0.32 | -0.07196 | -0.43696
-0.31 | -0.06665 | -0.41329
-0.3 | -0.06269 | -0.39331
-0.29 | -0.0581 | -0.37192
-0.28 | -0.05413 | -0.35821
-0.27 | -0.05007 | -0.33541
-0.26 | -0.046703 | -0.31519
-0.25 | -0.043266 | -0.29887
-0.24 | -0.039652 | -0.28207
-0.23 | -0.036608 | -0.26726
-0.22 | -0.033807 | -0.24775
-0.21 | -0.031095 | -0.23021
-0.2 | -0.02866 | -0.21536
-0.19 | -0.026299 | -0.201
-0.18 | -0.023832 | -0.18582
-0.17 | -0.021675 | -0.17109
-0.16 | -0.0198 | -0.15628
-0.15 | -0.018036 | -0.14499
-0.14 | -0.016181 | -0.13384
-0.13 | -0.014625 | -0.12207
-0.12 | -0.012988 | -0.11212
-0.11 | -0.011673 | -0.10251
-0.1 | -0.010357 | -0.09396
-0.09 | -0.00917 | -0.08426
-0.08 | -0.008 | -0.07628
-0.07 | -0.006994 | -0.07052
-0.06 | -0.005893 | -0.063
-0.05 | -0.0048929 | -0.05751
-0.04 | -0.0039446 | -0.05138
-0.03 | -0.002943 | -0.046277
-0.02 | -0.0020111 | -0.041657
-0.01 | -0.0010004 | -0.036598
0 | -3.96e-05 | -0.032303
0.01 | 0.0010408 | -0.028726
0.02 | 0.0021518 | -0.024684
0.03 | 0.0034663 | -0.021058
0.04 | 0.0047927 | -0.017196
0.05 | 0.006368 | -0.013184
0.06 | 0.008003 | -0.008721
0.07 | 0.009958 | -0.0036393
0.08 | 0.012071 | 0.0023375
0.09 | 0.014815 | 0.009414
0.1 | 0.017463 | 0.01826
0.11 | 0.020728 | 0.029206
0.12 | 0.02423 | 0.043202
0.13 | 0.028664 | 0.0606
0.14 | 0.03308 | 0.08226
0.15 | 0.038357 | 0.10971
0.16 | 0.044166 | 0.14442
0.17 | 0.051605 | 0.18746
0.18 | 0.05858 | 0.24069
0.19 | 0.0672 | 0.30564
0.2 | 0.07724 | 0.3857
0.21 | 0.08941 | 0.48275
0.22 | 0.1031 | 0.5973
0.23 | 0.11767 | 0.7398
0.24 | 0.13403 | 0.9164
0.25 | 0.153 | 1.124
0.26 | 0.17487 | 1.3785
0.27 | 0.19836 | 1.6817
0.28 | 0.22527 | 2.038
0.29 | 0.25458 | 2.4771
0.3 | 0.28881 | 2.9987
0.31 | 0.32801 | 3.6186
0.32 | 0.37002 | 4.3609
0.33 | 0.41888 | 5.2521
0.34 | 0.4721 | 6.265
0.35 | 0.53563 | 7.528
0.36 | 0.5916 | 9.042
0.37 | 0.6704 | 10.876
0.38 | 0.7602 | 13.018
0.39 | 0.8591 | 15.644
0.4 | 0.9755 | 18.738
0.41 | 1.1073 | 22.476
0.42 | 1.2614 | 26.963
0.43 | 1.4402 | 32.359
0.44 | 1.6382 | 38.838
0.45 | 1.8837 | 46.618
0.46 | 2.1688 | 56.021
0.47 | 2.4919 | 67.02
0.48 | 2.8966 | 80.43
0.49 | 3.3704 | 96.34
0.5 | 3.9477 | 115.43