## Diode Characteristic (uA-mm)
VGS (V) | VDS = 0.000 V | VDS = 0.500 V
-1.25 | -4.9386 | -12.684
-1.24 | -4.8007 | -12.251
-1.23 | -4.6461 | -11.874
-1.22 | -4.4715 | -11.532
-1.21 | -4.3281 | -11.243
-1.2 | -4.1863 | -10.875
-1.19 | -4.0445 | -10.556
-1.18 | -3.9007 | -10.245
-1.17 | -3.7689 | -9.964
-1.16 | -3.6288 | -9.623
-1.15 | -3.5067 | -9.359
-1.14 | -3.374 | -9.027
-1.13 | -3.245 | -8.768
-1.12 | -3.1301 | -8.523
-1.11 | -3.0209 | -8.251
-1.1 | -2.9261 | -7.987
-1.09 | -2.8165 | -7.717
-1.08 | -2.7228 | -7.502
-1.07 | -2.6151 | -7.221
-1.06 | -2.5331 | -6.982
-1.05 | -2.4307 | -6.793
-1.04 | -2.3494 | -6.605
-1.03 | -2.2616 | -6.354
-1.02 | -2.1756 | -6.159
-1.01 | -2.1007 | -5.957
-1 | -2.0009 | -5.759
-0.99 | -1.9298 | -5.562
-0.98 | -1.8534 | -5.4
-0.97 | -1.7734 | -5.217
-0.96 | -1.7141 | -5.044
-0.95 | -1.6502 | -4.873
-0.94 | -1.5852 | -4.7011
-0.93 | -1.5287 | -4.5569
-0.92 | -1.4682 | -4.3776
-0.91 | -1.4163 | -4.2362
-0.9 | -1.354 | -4.1048
-0.89 | -1.3026 | -3.967
-0.88 | -1.2484 | -3.844
-0.87 | -1.1974 | -3.7028
-0.86 | -1.155 | -3.5754
-0.85 | -1.107 | -3.4422
-0.84 | -1.0654 | -3.3347
-0.83 | -1.0116 | -3.2194
-0.82 | -0.9696 | -3.1081
-0.81 | -0.9396 | -2.9925
-0.8 | -0.8902 | -2.8861
-0.79 | -0.8558 | -2.7936
-0.78 | -0.8181 | -2.6857
-0.77 | -0.7818 | -2.5879
-0.76 | -0.7498 | -2.5035
-0.75 | -0.715 | -2.408
-0.74 | -0.6854 | -2.3053
-0.73 | -0.6568 | -2.2335
-0.72 | -0.6279 | -2.1422
-0.71 | -0.6 | -2.0624
-0.7 | -0.5722 | -1.9834
-0.69 | -0.55 | -1.9068
-0.68 | -0.5245 | -1.8393
-0.67 | -0.50101 | -1.7699
-0.66 | -0.47803 | -1.7045
-0.65 | -0.45496 | -1.6402
-0.64 | -0.43176 | -1.5775
-0.63 | -0.4109 | -1.5217
-0.62 | -0.38869 | -1.4653
-0.61 | -0.37053 | -1.4002
-0.6 | -0.35377 | -1.3494
-0.59 | -0.33487 | -1.3039
-0.58 | -0.31941 | -1.2495
-0.57 | -0.3023 | -1.2025
-0.56 | -0.2851 | -1.1519
-0.55 | -0.27185 | -1.1101
-0.54 | -0.25873 | -1.0656
-0.53 | -0.24428 | -1.0257
-0.52 | -0.23159 | -0.9885
-0.51 | -0.2183 | -0.9476
-0.5 | -0.20561 | -0.9136
-0.49 | -0.19618 | -0.8742
-0.48 | -0.18396 | -0.8378
-0.47 | -0.17499 | -0.8041
-0.46 | -0.16458 | -0.771
-0.45 | -0.15618 | -0.7394
-0.44 | -0.1469 | -0.7114
-0.43 | -0.13772 | -0.6818
-0.42 | -0.12918 | -0.6491
-0.41 | -0.12177 | -0.6254
-0.4 | -0.11428 | -0.604
-0.39 | -0.1076 | -0.5753
-0.38 | -0.10016 | -0.5499
-0.37 | -0.09395 | -0.5313
-0.36 | -0.08822 | -0.5056
-0.35 | -0.08284 | -0.4831
-0.34 | -0.0775 | -0.4584
-0.33 | -0.07229 | -0.43148
-0.32 | -0.06772 | -0.41622
-0.31 | -0.0625 | -0.39898
-0.3 | -0.05821 | -0.37685
-0.29 | -0.05438 | -0.35542
-0.28 | -0.0506 | -0.33354
-0.27 | -0.047531 | -0.31925
-0.26 | -0.043867 | -0.29952
-0.25 | -0.040435 | -0.28198
-0.24 | -0.037329 | -0.26717
-0.23 | -0.034422 | -0.25036
-0.22 | -0.031517 | -0.23569
-0.21 | -0.02905 | -0.22076
-0.2 | -0.026741 | -0.20485
-0.19 | -0.024613 | -0.18887
-0.18 | -0.022439 | -0.17546
-0.17 | -0.020563 | -0.16147
-0.16 | -0.018681 | -0.15064
-0.15 | -0.017065 | -0.1385
-0.14 | -0.015436 | -0.12761
-0.13 | -0.013918 | -0.11722
-0.12 | -0.012478 | -0.10871
-0.11 | -0.011244 | -0.09927
-0.1 | -0.0099 | -0.08941
-0.09 | -0.008778 | -0.08214
-0.08 | -0.007697 | -0.07368
-0.07 | -0.006769 | -0.0676
-0.06 | -0.005616 | -0.06121
-0.05 | -0.0046809 | -0.05476
-0.04 | -0.0038176 | -0.048745
-0.03 | -0.0028418 | -0.043728
-0.02 | -0.0019705 | -0.038966
-0.01 | -0.0009678 | -0.035526
0 | -3.35e-05 | -0.031141
0.01 | 0.0010084 | -0.027073
0.02 | 0.0020766 | -0.023916
0.03 | 0.003326 | -0.020115
0.04 | 0.0046451 | -0.016411
0.05 | 0.006181 | -0.012636
0.06 | 0.007813 | -0.008098
0.07 | 0.009672 | -0.0031938
0.08 | 0.011733 | 0.0026248
0.09 | 0.014386 | 0.009604
0.1 | 0.016922 | 0.018116
0.11 | 0.019992 | 0.029334
0.12 | 0.023334 | 0.04323
0.13 | 0.027704 | 0.0599
0.14 | 0.032178 | 0.08194
0.15 | 0.037286 | 0.10904
0.16 | 0.043054 | 0.1438
0.17 | 0.050147 | 0.18553
0.18 | 0.05754 | 0.23883
0.19 | 0.06592 | 0.30382
0.2 | 0.07598 | 0.38304
0.21 | 0.08701 | 0.48094
0.22 | 0.1002 | 0.5957
0.23 | 0.11486 | 0.7377
0.24 | 0.13102 | 0.9103
0.25 | 0.14955 | 1.124
0.26 | 0.16994 | 1.3727
0.27 | 0.19407 | 1.6781
0.28 | 0.22039 | 2.0398
0.29 | 0.24917 | 2.4738
0.3 | 0.28297 | 2.9976
0.31 | 0.31962 | 3.6259
0.32 | 0.36307 | 4.3731
0.33 | 0.40988 | 5.2519
0.34 | 0.4617 | 6.284
0.35 | 0.52319 | 7.562
0.36 | 0.5781 | 9.053
0.37 | 0.6538 | 10.912
0.38 | 0.7417 | 13.103
0.39 | 0.8431 | 15.718
0.4 | 0.9536 | 18.831
0.41 | 1.0823 | 22.596
0.42 | 1.2321 | 27.168
0.43 | 1.4037 | 32.557
0.44 | 1.6141 | 39.117
0.45 | 1.8459 | 46.986
0.46 | 2.1316 | 56.488
0.47 | 2.4541 | 67.63
0.48 | 2.8481 | 81.03
0.49 | 3.3146 | 97.36
0.5 | 3.8664 | 116.35