## Diode Characteristic (uA-mm)
VGS (V) | VDS = 0.000 V | VDS = 0.500 V
-1.25 | -5.912 | -15.311
-1.24 | -5.692 | -14.883
-1.23 | -5.515 | -14.361
-1.22 | -5.292 | -13.95
-1.21 | -5.136 | -13.545
-1.2 | -4.954 | -13.125
-1.19 | -4.7679 | -12.642
-1.18 | -4.59 | -12.297
-1.17 | -4.4371 | -11.944
-1.16 | -4.2943 | -11.587
-1.15 | -4.1291 | -11.231
-1.14 | -3.9942 | -10.85
-1.13 | -3.8514 | -10.468
-1.12 | -3.7053 | -10.175
-1.11 | -3.563 | -9.856
-1.1 | -3.4414 | -9.559
-1.09 | -3.3214 | -9.236
-1.08 | -3.1875 | -8.99
-1.07 | -3.0655 | -8.709
-1.06 | -2.9545 | -8.351
-1.05 | -2.8622 | -8.124
-1.04 | -2.7516 | -7.821
-1.03 | -2.6555 | -7.568
-1.02 | -2.5461 | -7.351
-1.01 | -2.4582 | -7.115
-1 | -2.3689 | -6.899
-0.99 | -2.2778 | -6.671
-0.98 | -2.1782 | -6.439
-0.97 | -2.1074 | -6.233
-0.96 | -2.0251 | -6.021
-0.95 | -1.9411 | -5.804
-0.94 | -1.8591 | -5.591
-0.93 | -1.795 | -5.431
-0.92 | -1.718 | -5.238
-0.91 | -1.6542 | -5.05
-0.9 | -1.5872 | -4.9006
-0.89 | -1.5184 | -4.7482
-0.88 | -1.4633 | -4.5719
-0.87 | -1.4074 | -4.43
-0.86 | -1.3484 | -4.2733
-0.85 | -1.2944 | -4.1013
-0.84 | -1.2392 | -3.9562
-0.83 | -1.1789 | -3.8306
-0.82 | -1.133 | -3.6922
-0.81 | -1.0855 | -3.553
-0.8 | -1.0379 | -3.4291
-0.79 | -0.9912 | -3.3179
-0.78 | -0.9508 | -3.1835
-0.77 | -0.9117 | -3.0696
-0.76 | -0.8687 | -2.973
-0.75 | -0.8321 | -2.8511
-0.74 | -0.7977 | -2.7389
-0.73 | -0.7593 | -2.6549
-0.72 | -0.7262 | -2.5625
-0.71 | -0.6897 | -2.4628
-0.7 | -0.6627 | -2.3684
-0.69 | -0.633 | -2.2809
-0.68 | -0.6048 | -2.2001
-0.67 | -0.5738 | -2.1231
-0.66 | -0.5461 | -2.0516
-0.65 | -0.5186 | -1.9607
-0.64 | -0.49743 | -1.8834
-0.63 | -0.4735 | -1.8103
-0.62 | -0.44827 | -1.7427
-0.61 | -0.42698 | -1.6717
-0.6 | -0.40605 | -1.6153
-0.59 | -0.38472 | -1.5459
-0.58 | -0.36367 | -1.4874
-0.57 | -0.34475 | -1.4298
-0.56 | -0.32866 | -1.379
-0.55 | -0.31294 | -1.317
-0.54 | -0.29467 | -1.265
-0.53 | -0.27803 | -1.2128
-0.52 | -0.26413 | -1.165
-0.51 | -0.25038 | -1.1212
-0.5 | -0.23536 | -1.077
-0.49 | -0.2223 | -1.0323
-0.48 | -0.20972 | -0.9943
-0.47 | -0.1977 | -0.9519
-0.46 | -0.18658 | -0.9098
-0.45 | -0.17629 | -0.869
-0.44 | -0.16573 | -0.8331
-0.43 | -0.15552 | -0.7992
-0.42 | -0.14609 | -0.7703
-0.41 | -0.13792 | -0.7393
-0.4 | -0.12899 | -0.7055
-0.39 | -0.12149 | -0.6775
-0.38 | -0.11414 | -0.6444
-0.37 | -0.10658 | -0.6173
-0.36 | -0.0996 | -0.5845
-0.35 | -0.09391 | -0.5584
-0.34 | -0.08677 | -0.539
-0.33 | -0.08105 | -0.5069
-0.32 | -0.07577 | -0.48688
-0.31 | -0.07073 | -0.46544
-0.3 | -0.06577 | -0.43931
-0.29 | -0.06069 | -0.41975
-0.28 | -0.05657 | -0.40038
-0.27 | -0.05235 | -0.37896
-0.26 | -0.048999 | -0.35793
-0.25 | -0.04533 | -0.33643
-0.24 | -0.042025 | -0.3162
-0.23 | -0.038583 | -0.2996
-0.22 | -0.03561 | -0.27871
-0.21 | -0.03265 | -0.26236
-0.2 | -0.029903 | -0.24592
-0.19 | -0.027256 | -0.22893
-0.18 | -0.024829 | -0.21264
-0.17 | -0.022631 | -0.19667
-0.16 | -0.020578 | -0.18134
-0.15 | -0.018518 | -0.16887
-0.14 | -0.016762 | -0.15463
-0.13 | -0.015173 | -0.1434
-0.12 | -0.013648 | -0.1316
-0.11 | -0.01222 | -0.11995
-0.1 | -0.010801 | -0.11059
-0.09 | -0.009533 | -0.10119
-0.08 | -0.008396 | -0.09223
-0.07 | -0.0072 | -0.08298
-0.06 | -0.006066 | -0.07504
-0.05 | -0.005073 | -0.06782
-0.04 | -0.0041044 | -0.06078
-0.03 | -0.0031162 | -0.05501
-0.02 | -0.0021057 | -0.049092
-0.01 | -0.0011021 | -0.043906
0 | -3.74e-05 | -0.038373
0.01 | 0.0011314 | -0.034008
0.02 | 0.0022816 | -0.029072
0.03 | 0.0036667 | -0.024623
0.04 | 0.0050426 | -0.020406
0.05 | 0.006539 | -0.0157
0.06 | 0.00841 | -0.010913
0.07 | 0.010445 | -0.005169
0.08 | 0.012737 | 0.0012833
0.09 | 0.015272 | 0.0091
0.1 | 0.018294 | 0.018512
0.11 | 0.021617 | 0.030321
0.12 | 0.025403 | 0.045031
0.13 | 0.02966 | 0.06295
0.14 | 0.034605 | 0.08612
0.15 | 0.040132 | 0.11517
0.16 | 0.046465 | 0.15215
0.17 | 0.053397 | 0.19761
0.18 | 0.06077 | 0.25326
0.19 | 0.0705 | 0.32162
0.2 | 0.08132 | 0.40524
0.21 | 0.09316 | 0.50827
0.22 | 0.10681 | 0.627
0.23 | 0.12179 | 0.7788
0.24 | 0.13988 | 0.9641
0.25 | 0.15957 | 1.1824
0.26 | 0.18084 | 1.4454
0.27 | 0.20478 | 1.7593
0.28 | 0.23281 | 2.1325
0.29 | 0.26451 | 2.5896
0.3 | 0.2997 | 3.1374
0.31 | 0.3383 | 3.7762
0.32 | 0.38309 | 4.5513
0.33 | 0.43432 | 5.4831
0.34 | 0.48932 | 6.533
0.35 | 0.55275 | 7.84
0.36 | 0.6106 | 9.435
0.37 | 0.6948 | 11.332
0.38 | 0.7856 | 13.554
0.39 | 0.8851 | 16.265
0.4 | 1.0031 | 19.475
0.41 | 1.1395 | 23.364
0.42 | 1.2976 | 28.015
0.43 | 1.4698 | 33.597
0.44 | 1.6819 | 40.306
0.45 | 1.9294 | 48.301
0.46 | 2.2089 | 57.93
0.47 | 2.5531 | 69.62
0.48 | 2.962 | 83.43
0.49 | 3.4477 | 100.03
0.5 | 4.0309 | 119.8