## Diode Characteristic (uA-mm)
VGS (V) | VDS = 0.000 V | VDS = 0.500 V
-1.25 | -6.875 | -18.606
-1.24 | -6.628 | -18.067
-1.23 | -6.401 | -17.476
-1.22 | -6.175 | -16.931
-1.21 | -5.942 | -16.4
-1.2 | -5.711 | -15.857
-1.19 | -5.472 | -15.387
-1.18 | -5.277 | -14.944
-1.17 | -5.104 | -14.317
-1.16 | -4.9036 | -13.912
-1.15 | -4.7139 | -13.475
-1.14 | -4.5315 | -13.027
-1.13 | -4.3581 | -12.555
-1.12 | -4.2018 | -12.197
-1.11 | -4.0614 | -11.765
-1.1 | -3.898 | -11.349
-1.09 | -3.7586 | -10.939
-1.08 | -3.5887 | -10.562
-1.07 | -3.4455 | -10.262
-1.06 | -3.3233 | -9.882
-1.05 | -3.2208 | -9.604
-1.04 | -3.0755 | -9.268
-1.03 | -2.9489 | -8.949
-1.02 | -2.859 | -8.652
-1.01 | -2.7488 | -8.358
-1 | -2.6425 | -8.088
-0.99 | -2.5301 | -7.765
-0.98 | -2.4141 | -7.489
-0.97 | -2.328 | -7.217
-0.96 | -2.231 | -6.969
-0.95 | -2.1366 | -6.724
-0.94 | -2.0512 | -6.495
-0.93 | -1.9698 | -6.271
-0.92 | -1.8818 | -6.021
-0.91 | -1.8133 | -5.855
-0.9 | -1.7257 | -5.596
-0.89 | -1.6652 | -5.414
-0.88 | -1.5912 | -5.228
-0.87 | -1.5201 | -5.058
-0.86 | -1.4569 | -4.8858
-0.85 | -1.3899 | -4.6992
-0.84 | -1.3287 | -4.5249
-0.83 | -1.2676 | -4.3559
-0.82 | -1.2167 | -4.213
-0.81 | -1.1696 | -4.0469
-0.8 | -1.1066 | -3.8984
-0.79 | -1.0599 | -3.7437
-0.78 | -1.0209 | -3.6054
-0.77 | -0.9724 | -3.46
-0.76 | -0.9303 | -3.3457
-0.75 | -0.8857 | -3.206
-0.74 | -0.8441 | -3.0784
-0.73 | -0.8084 | -2.9636
-0.72 | -0.7696 | -2.8566
-0.71 | -0.7296 | -2.734
-0.7 | -0.6938 | -2.6332
-0.69 | -0.6594 | -2.5366
-0.68 | -0.6281 | -2.4372
-0.67 | -0.5999 | -2.3404
-0.66 | -0.571 | -2.2532
-0.65 | -0.5404 | -2.1726
-0.64 | -0.5139 | -2.0686
-0.63 | -0.49137 | -1.9779
-0.62 | -0.46624 | -1.9068
-0.61 | -0.44506 | -1.8207
-0.6 | -0.42284 | -1.7553
-0.59 | -0.40072 | -1.6748
-0.58 | -0.37716 | -1.6052
-0.57 | -0.35964 | -1.5382
-0.56 | -0.34194 | -1.477
-0.55 | -0.32162 | -1.4191
-0.54 | -0.30495 | -1.3539
-0.53 | -0.2897 | -1.2952
-0.52 | -0.27493 | -1.2427
-0.51 | -0.25711 | -1.1925
-0.5 | -0.2417 | -1.1331
-0.49 | -0.22773 | -1.0913
-0.48 | -0.21602 | -1.0423
-0.47 | -0.20382 | -0.9987
-0.46 | -0.19241 | -0.9659
-0.45 | -0.1798 | -0.9198
-0.44 | -0.17011 | -0.8833
-0.43 | -0.16079 | -0.8462
-0.42 | -0.15112 | -0.8125
-0.41 | -0.14057 | -0.7755
-0.4 | -0.13249 | -0.7333
-0.39 | -0.12473 | -0.7077
-0.38 | -0.11641 | -0.6761
-0.37 | -0.1093 | -0.6431
-0.36 | -0.10239 | -0.6163
-0.35 | -0.09504 | -0.5847
-0.34 | -0.0895 | -0.5579
-0.33 | -0.08307 | -0.5296
-0.32 | -0.0763 | -0.5038
-0.31 | -0.07163 | -0.48714
-0.3 | -0.06637 | -0.46181
-0.29 | -0.06161 | -0.4383
-0.28 | -0.05734 | -0.41444
-0.27 | -0.05262 | -0.39144
-0.26 | -0.049151 | -0.37264
-0.25 | -0.045614 | -0.35196
-0.24 | -0.041826 | -0.33396
-0.23 | -0.038296 | -0.31412
-0.22 | -0.035638 | -0.2965
-0.21 | -0.032583 | -0.27628
-0.2 | -0.029989 | -0.26144
-0.19 | -0.027291 | -0.24267
-0.18 | -0.024752 | -0.22767
-0.17 | -0.022814 | -0.213
-0.16 | -0.02059 | -0.19825
-0.15 | -0.018668 | -0.18477
-0.14 | -0.016983 | -0.17104
-0.13 | -0.01531 | -0.15722
-0.12 | -0.013696 | -0.14383
-0.11 | -0.01226 | -0.13227
-0.1 | -0.010889 | -0.12193
-0.09 | -0.009619 | -0.11128
-0.08 | -0.008365 | -0.10267
-0.07 | -0.00725 | -0.09322
-0.06 | -0.006199 | -0.08461
-0.05 | -0.005148 | -0.07704
-0.04 | -0.0040921 | -0.06875
-0.03 | -0.003135 | -0.0627
-0.02 | -0.002118 | -0.05623
-0.01 | -0.0010979 | -0.049356
0 | -1.77e-05 | -0.043704
0.01 | 0.001072 | -0.038321
0.02 | 0.0023137 | -0.033845
0.03 | 0.0036086 | -0.028885
0.04 | 0.0051219 | -0.024179
0.05 | 0.006651 | -0.019133
0.06 | 0.008516 | -0.0137
0.07 | 0.010543 | -0.007895
0.08 | 0.013007 | -0.0011201
0.09 | 0.015601 | 0.006332
0.1 | 0.018644 | 0.016326
0.11 | 0.021986 | 0.028002
0.12 | 0.026355 | 0.042705
0.13 | 0.03079 | 0.06049
0.14 | 0.03569 | 0.08402
0.15 | 0.041445 | 0.1126
0.16 | 0.048448 | 0.14958
0.17 | 0.056052 | 0.19455
0.18 | 0.06398 | 0.25048
0.19 | 0.0742 | 0.31924
0.2 | 0.08513 | 0.40363
0.21 | 0.09858 | 0.50765
0.22 | 0.11261 | 0.6266
0.23 | 0.12996 | 0.7812
0.24 | 0.14873 | 0.9638
0.25 | 0.1692 | 1.1905
0.26 | 0.19289 | 1.4574
0.27 | 0.21882 | 1.7779
0.28 | 0.2503 | 2.1635
0.29 | 0.28333 | 2.6239
0.3 | 0.32224 | 3.1868
0.31 | 0.36568 | 3.8518
0.32 | 0.41291 | 4.6353
0.33 | 0.46823 | 5.5904
0.34 | 0.52946 | 6.667
0.35 | 0.5855 | 8.021
0.36 | 0.6636 | 9.644
0.37 | 0.7529 | 11.596
0.38 | 0.8478 | 13.912
0.39 | 0.958 | 16.641
0.4 | 1.0853 | 20.013
0.41 | 1.2318 | 23.987
0.42 | 1.399 | 28.866
0.43 | 1.5898 | 34.558
0.44 | 1.811 | 41.434
0.45 | 2.0657 | 49.708
0.46 | 2.3842 | 59.56
0.47 | 2.7485 | 71.36
0.48 | 3.1789 | 85.57
0.49 | 3.6928 | 102.98
0.5 | 4.31 | 122.94