## Diode Characteristic (uA-mm)
VGS (V) | VDS = 0.000 V | VDS = 0.500 V
-1.25 | -7.187 | -19.145
-1.24 | -6.949 | -18.598
-1.23 | -6.655 | -17.965
-1.22 | -6.423 | -17.433
-1.21 | -6.18 | -16.805
-1.2 | -5.918 | -16.319
-1.19 | -5.754 | -15.831
-1.18 | -5.502 | -15.279
-1.17 | -5.298 | -14.839
-1.16 | -5.111 | -14.287
-1.15 | -4.9296 | -13.879
-1.14 | -4.7181 | -13.403
-1.13 | -4.5451 | -12.993
-1.12 | -4.4005 | -12.564
-1.11 | -4.2379 | -12.127
-1.1 | -4.0819 | -11.736
-1.09 | -3.9422 | -11.319
-1.08 | -3.7637 | -10.924
-1.07 | -3.6207 | -10.581
-1.06 | -3.4845 | -10.313
-1.05 | -3.3587 | -9.89
-1.04 | -3.2343 | -9.622
-1.03 | -3.1036 | -9.264
-1.02 | -2.9912 | -8.949
-1.01 | -2.8644 | -8.615
-1 | -2.75 | -8.35
-0.99 | -2.6372 | -8.033
-0.98 | -2.5297 | -7.782
-0.97 | -2.4168 | -7.493
-0.96 | -2.3285 | -7.262
-0.95 | -2.2428 | -6.96
-0.94 | -2.148 | -6.754
-0.93 | -2.0621 | -6.491
-0.92 | -1.9661 | -6.249
-0.91 | -1.8911 | -6.051
-0.9 | -1.8104 | -5.808
-0.89 | -1.7349 | -5.629
-0.88 | -1.6598 | -5.419
-0.87 | -1.5899 | -5.251
-0.86 | -1.5273 | -5.056
-0.85 | -1.4587 | -4.8477
-0.84 | -1.4003 | -4.6949
-0.83 | -1.3277 | -4.5303
-0.82 | -1.285 | -4.3055
-0.81 | -1.2298 | -4.1645
-0.8 | -1.1711 | -4.0148
-0.79 | -1.1235 | -3.8864
-0.78 | -1.066 | -3.7461
-0.77 | -1.0126 | -3.6029
-0.76 | -0.9714 | -3.4484
-0.75 | -0.924 | -3.3179
-0.74 | -0.8836 | -3.2062
-0.73 | -0.8436 | -3.0805
-0.72 | -0.803 | -2.9521
-0.71 | -0.769 | -2.8242
-0.7 | -0.73 | -2.7409
-0.69 | -0.6991 | -2.6293
-0.68 | -0.664 | -2.5293
-0.67 | -0.6307 | -2.4404
-0.66 | -0.6015 | -2.3298
-0.65 | -0.5718 | -2.2374
-0.64 | -0.5445 | -2.1406
-0.63 | -0.5153 | -2.0587
-0.62 | -0.494 | -1.974
-0.61 | -0.46952 | -1.8861
-0.6 | -0.44458 | -1.8039
-0.59 | -0.42037 | -1.7427
-0.58 | -0.39808 | -1.6589
-0.57 | -0.3783 | -1.5885
-0.56 | -0.3588 | -1.5196
-0.55 | -0.34066 | -1.4744
-0.54 | -0.32217 | -1.3961
-0.53 | -0.30365 | -1.3412
-0.52 | -0.28753 | -1.2913
-0.51 | -0.27186 | -1.2506
-0.5 | -0.25595 | -1.1948
-0.49 | -0.24166 | -1.1415
-0.48 | -0.22783 | -1.0987
-0.47 | -0.21471 | -1.0457
-0.46 | -0.20287 | -1.0031
-0.45 | -0.19089 | -0.9561
-0.44 | -0.1794 | -0.9114
-0.43 | -0.16855 | -0.8707
-0.42 | -0.15707 | -0.8315
-0.41 | -0.14823 | -0.7901
-0.4 | -0.13886 | -0.7604
-0.39 | -0.13015 | -0.7256
-0.38 | -0.12187 | -0.6841
-0.37 | -0.11364 | -0.6578
-0.36 | -0.10627 | -0.6237
-0.35 | -0.09936 | -0.5952
-0.34 | -0.09263 | -0.568
-0.33 | -0.08656 | -0.5452
-0.32 | -0.08078 | -0.5148
-0.31 | -0.07475 | -0.49372
-0.3 | -0.06965 | -0.46764
-0.29 | -0.06422 | -0.44738
-0.28 | -0.05972 | -0.42419
-0.27 | -0.05522 | -0.39625
-0.26 | -0.05118 | -0.37288
-0.25 | -0.047256 | -0.35187
-0.24 | -0.043486 | -0.33561
-0.23 | -0.040061 | -0.31444
-0.22 | -0.036865 | -0.29814
-0.21 | -0.033835 | -0.27751
-0.2 | -0.030735 | -0.26331
-0.19 | -0.028262 | -0.24556
-0.18 | -0.025793 | -0.22669
-0.17 | -0.02347 | -0.21297
-0.16 | -0.02134 | -0.19893
-0.15 | -0.019278 | -0.1836
-0.14 | -0.017396 | -0.16763
-0.13 | -0.015663 | -0.15736
-0.12 | -0.014035 | -0.14571
-0.11 | -0.012509 | -0.13336
-0.1 | -0.011083 | -0.12064
-0.09 | -0.009868 | -0.11046
-0.08 | -0.008574 | -0.10179
-0.07 | -0.007356 | -0.09267
-0.06 | -0.006304 | -0.08383
-0.05 | -0.005216 | -0.0767
-0.04 | -0.0042083 | -0.0692
-0.03 | -0.0031407 | -0.06227
-0.02 | -0.0021734 | -0.05582
-0.01 | -0.0010737 | -0.050185
0 | -5.1e-05 | -0.043895
0.01 | 0.0011237 | -0.038867
0.02 | 0.0023081 | -0.033849
0.03 | 0.0037186 | -0.029137
0.04 | 0.005155 | -0.02405
0.05 | 0.006772 | -0.019248
0.06 | 0.008664 | -0.013615
0.07 | 0.01074 | -0.007391
0.08 | 0.013002 | -0.0007814
0.09 | 0.015827 | 0.007164
0.1 | 0.018789 | 0.016843
0.11 | 0.022401 | 0.028917
0.12 | 0.026157 | 0.044461
0.13 | 0.031059 | 0.06294
0.14 | 0.03594 | 0.08653
0.15 | 0.041868 | 0.11628
0.16 | 0.048702 | 0.15335
0.17 | 0.056758 | 0.20055
0.18 | 0.06407 | 0.25738
0.19 | 0.0738 | 0.32681
0.2 | 0.08573 | 0.41184
0.21 | 0.0984 | 0.51903
0.22 | 0.11328 | 0.6389
0.23 | 0.12975 | 0.7957
0.24 | 0.14825 | 0.9855
0.25 | 0.16916 | 1.2102
0.26 | 0.19296 | 1.4834
0.27 | 0.21924 | 1.8088
0.28 | 0.25062 | 2.1932
0.29 | 0.28313 | 2.662
0.3 | 0.32056 | 3.2225
0.31 | 0.36351 | 3.9006
0.32 | 0.41126 | 4.685
0.33 | 0.46424 | 5.6472
0.34 | 0.52403 | 6.727
0.35 | 0.5808 | 8.078
0.36 | 0.6586 | 9.697
0.37 | 0.7438 | 11.649
0.38 | 0.8419 | 13.927
0.39 | 0.9534 | 16.707
0.4 | 1.0784 | 20.047
0.41 | 1.2218 | 24.022
0.42 | 1.3846 | 28.81
0.43 | 1.5788 | 34.584
0.44 | 1.794 | 41.439
0.45 | 2.0505 | 49.72
0.46 | 2.3624 | 59.48
0.47 | 2.7169 | 71.47
0.48 | 3.1537 | 85.81
0.49 | 3.6611 | 102.55
0.5 | 4.2671 | 123.1