## Diode Characteristic (uA-mm)
VGS (V) | VDS = 0.000 V | VDS = 0.500 V
-1.25 | -7.059 | -18.724
-1.24 | -6.834 | -18.124
-1.23 | -6.584 | -17.604
-1.22 | -6.33 | -16.99
-1.21 | -6.138 | -16.425
-1.2 | -5.907 | -15.873
-1.19 | -5.692 | -15.438
-1.18 | -5.477 | -14.968
-1.17 | -5.303 | -14.505
-1.16 | -5.1 | -14
-1.15 | -4.8985 | -13.539
-1.14 | -4.7275 | -13.207
-1.13 | -4.5613 | -12.75
-1.12 | -4.4077 | -12.373
-1.11 | -4.2297 | -11.969
-1.1 | -4.0808 | -11.585
-1.09 | -3.9213 | -11.139
-1.08 | -3.7632 | -10.831
-1.07 | -3.6211 | -10.463
-1.06 | -3.4778 | -10.145
-1.05 | -3.3666 | -9.819
-1.04 | -3.22 | -9.47
-1.03 | -3.099 | -9.188
-1.02 | -2.9909 | -8.938
-1.01 | -2.8723 | -8.585
-1 | -2.7531 | -8.3
-0.99 | -2.6383 | -7.987
-0.98 | -2.5301 | -7.727
-0.97 | -2.435 | -7.474
-0.96 | -2.3475 | -7.24
-0.95 | -2.2591 | -6.976
-0.94 | -2.1736 | -6.719
-0.93 | -2.0752 | -6.498
-0.92 | -2.0037 | -6.264
-0.91 | -1.919 | -6.037
-0.9 | -1.8313 | -5.831
-0.89 | -1.7621 | -5.646
-0.88 | -1.6913 | -5.422
-0.87 | -1.6157 | -5.226
-0.86 | -1.5542 | -5.051
-0.85 | -1.4799 | -4.8575
-0.84 | -1.4252 | -4.7123
-0.83 | -1.3655 | -4.5487
-0.82 | -1.3039 | -4.3844
-0.81 | -1.2425 | -4.2003
-0.8 | -1.1838 | -4.0742
-0.79 | -1.1367 | -3.9229
-0.78 | -1.0947 | -3.7725
-0.77 | -1.0386 | -3.645
-0.76 | -0.9951 | -3.5006
-0.75 | -0.9462 | -3.3643
-0.74 | -0.9026 | -3.224
-0.73 | -0.8619 | -3.108
-0.72 | -0.8195 | -2.9942
-0.71 | -0.7818 | -2.8823
-0.7 | -0.7438 | -2.7782
-0.69 | -0.7074 | -2.6717
-0.68 | -0.6757 | -2.5762
-0.67 | -0.6453 | -2.4765
-0.66 | -0.6156 | -2.3795
-0.65 | -0.5821 | -2.2821
-0.64 | -0.5524 | -2.1826
-0.63 | -0.5249 | -2.09
-0.62 | -0.50377 | -2.0195
-0.61 | -0.47942 | -1.9442
-0.6 | -0.45484 | -1.8563
-0.59 | -0.43002 | -1.7858
-0.58 | -0.40982 | -1.7136
-0.57 | -0.38755 | -1.637
-0.56 | -0.36626 | -1.5676
-0.55 | -0.34666 | -1.5073
-0.54 | -0.32774 | -1.4523
-0.53 | -0.31013 | -1.3907
-0.52 | -0.29391 | -1.336
-0.51 | -0.2768 | -1.2799
-0.5 | -0.26484 | -1.2279
-0.49 | -0.24903 | -1.1746
-0.48 | -0.23613 | -1.1244
-0.47 | -0.2211 | -1.0778
-0.46 | -0.20776 | -1.0297
-0.45 | -0.19695 | -0.9852
-0.44 | -0.18466 | -0.9477
-0.43 | -0.17348 | -0.8973
-0.42 | -0.16171 | -0.8682
-0.41 | -0.15205 | -0.8295
-0.4 | -0.14276 | -0.7925
-0.39 | -0.13452 | -0.7509
-0.38 | -0.12548 | -0.7165
-0.37 | -0.11714 | -0.6862
-0.36 | -0.10922 | -0.6537
-0.35 | -0.10324 | -0.6275
-0.34 | -0.09577 | -0.5977
-0.33 | -0.08886 | -0.5722
-0.32 | -0.08275 | -0.543
-0.31 | -0.07682 | -0.5133
-0.3 | -0.07193 | -0.49105
-0.29 | -0.06656 | -0.46935
-0.28 | -0.06163 | -0.44488
-0.27 | -0.05691 | -0.41975
-0.26 | -0.0527 | -0.39702
-0.25 | -0.048985 | -0.37604
-0.24 | -0.045 | -0.35331
-0.23 | -0.041518 | -0.33632
-0.22 | -0.03828 | -0.314
-0.21 | -0.035082 | -0.29577
-0.2 | -0.031814 | -0.27532
-0.19 | -0.02907 | -0.25885
-0.18 | -0.026676 | -0.24075
-0.17 | -0.024421 | -0.22233
-0.16 | -0.022083 | -0.20746
-0.15 | -0.020011 | -0.19118
-0.14 | -0.017996 | -0.17717
-0.13 | -0.016113 | -0.16389
-0.12 | -0.014434 | -0.14994
-0.11 | -0.012911 | -0.1368
-0.1 | -0.011545 | -0.12582
-0.09 | -0.010084 | -0.11389
-0.08 | -0.00884 | -0.10441
-0.07 | -0.007634 | -0.09474
-0.06 | -0.006522 | -0.08546
-0.05 | -0.005354 | -0.07769
-0.04 | -0.0043058 | -0.06932
-0.03 | -0.0032811 | -0.06249
-0.02 | -0.0022068 | -0.05591
-0.01 | -0.0011502 | -0.049404
0 | -2.25e-05 | -0.043439
0.01 | 0.0011117 | -0.038488
0.02 | 0.0023893 | -0.033549
0.03 | 0.0037343 | -0.028721
0.04 | 0.0052832 | -0.023665
0.05 | 0.00691 | -0.018648
0.06 | 0.008759 | -0.012974
0.07 | 0.010841 | -0.007048
0.08 | 0.013362 | -0.0003585
0.09 | 0.01604 | 0.007644
0.1 | 0.019166 | 0.017283
0.11 | 0.022571 | 0.029472
0.12 | 0.026839 | 0.044565
0.13 | 0.031393 | 0.06276
0.14 | 0.036417 | 0.08647
0.15 | 0.042388 | 0.11581
0.16 | 0.049119 | 0.15194
0.17 | 0.05675 | 0.19816
0.18 | 0.06449 | 0.25541
0.19 | 0.07474 | 0.32448
0.2 | 0.08558 | 0.40904
0.21 | 0.09845 | 0.51577
0.22 | 0.11314 | 0.6372
0.23 | 0.12969 | 0.7906
0.24 | 0.14817 | 0.9762
0.25 | 0.16881 | 1.2068
0.26 | 0.19265 | 1.4734
0.27 | 0.21895 | 1.7976
0.28 | 0.24914 | 2.1876
0.29 | 0.28254 | 2.6453
0.3 | 0.3195 | 3.2124
0.31 | 0.3615 | 3.8791
0.32 | 0.40904 | 4.6814
0.33 | 0.46419 | 5.6329
0.34 | 0.52223 | 6.726
0.35 | 0.5769 | 8.084
0.36 | 0.655 | 9.697
0.37 | 0.7416 | 11.646
0.38 | 0.8381 | 13.963
0.39 | 0.9446 | 16.71
0.4 | 1.0694 | 20.054
0.41 | 1.2145 | 24.041
0.42 | 1.379 | 28.863
0.43 | 1.5673 | 34.578
0.44 | 1.7925 | 41.525
0.45 | 2.0411 | 49.791
0.46 | 2.3438 | 59.65
0.47 | 2.7028 | 71.63
0.48 | 3.1278 | 85.86
0.49 | 3.6355 | 102.85
0.5 | 4.2403 | 123.1