## Diode Characteristic (uA-mm)
VGS (V) | VDS = 0.000 V | VDS = 0.500 V
-1.25 | -7.162 | -19.101
-1.24 | -6.926 | -18.554
-1.23 | -6.666 | -17.959
-1.22 | -6.431 | -17.449
-1.21 | -6.209 | -16.88
-1.2 | -5.991 | -16.38
-1.19 | -5.746 | -15.851
-1.18 | -5.562 | -15.389
-1.17 | -5.374 | -14.875
-1.16 | -5.158 | -14.442
-1.15 | -4.9804 | -14.059
-1.14 | -4.7863 | -13.523
-1.13 | -4.601 | -13.071
-1.12 | -4.4317 | -12.652
-1.11 | -4.2702 | -12.281
-1.1 | -4.1059 | -11.946
-1.09 | -3.9549 | -11.479
-1.08 | -3.8031 | -11.141
-1.07 | -3.6703 | -10.754
-1.06 | -3.509 | -10.429
-1.05 | -3.3859 | -10.128
-1.04 | -3.251 | -9.746
-1.03 | -3.1312 | -9.412
-1.02 | -3.0215 | -9.112
-1.01 | -2.91 | -8.779
-1 | -2.7841 | -8.517
-0.99 | -2.6875 | -8.232
-0.98 | -2.5592 | -7.946
-0.97 | -2.4593 | -7.688
-0.96 | -2.3695 | -7.423
-0.95 | -2.2843 | -7.181
-0.94 | -2.1971 | -6.897
-0.93 | -2.1083 | -6.71
-0.92 | -2.0145 | -6.5
-0.91 | -1.9253 | -6.232
-0.9 | -1.8478 | -6.044
-0.89 | -1.7856 | -5.807
-0.88 | -1.709 | -5.624
-0.87 | -1.6346 | -5.43
-0.86 | -1.5718 | -5.227
-0.85 | -1.5118 | -5.039
-0.84 | -1.4378 | -4.8604
-0.83 | -1.3856 | -4.6792
-0.82 | -1.3239 | -4.5267
-0.81 | -1.2643 | -4.3507
-0.8 | -1.2131 | -4.1963
-0.79 | -1.1575 | -4.044
-0.78 | -1.1087 | -3.9147
-0.77 | -1.0599 | -3.7534
-0.76 | -1.0112 | -3.6018
-0.75 | -0.9648 | -3.4712
-0.74 | -0.9202 | -3.3262
-0.73 | -0.8802 | -3.2128
-0.72 | -0.8426 | -3.1039
-0.71 | -0.7963 | -2.9774
-0.7 | -0.759 | -2.8693
-0.69 | -0.7244 | -2.7785
-0.68 | -0.685 | -2.6561
-0.67 | -0.6502 | -2.5389
-0.66 | -0.624 | -2.4335
-0.65 | -0.5927 | -2.3586
-0.64 | -0.5629 | -2.2657
-0.63 | -0.5343 | -2.1825
-0.62 | -0.5107 | -2.0799
-0.61 | -0.48244 | -2.0036
-0.6 | -0.46132 | -1.9345
-0.59 | -0.43612 | -1.8495
-0.58 | -0.41595 | -1.7679
-0.57 | -0.39582 | -1.6996
-0.56 | -0.37392 | -1.6287
-0.55 | -0.35236 | -1.5718
-0.54 | -0.33427 | -1.5069
-0.53 | -0.31655 | -1.4458
-0.52 | -0.29941 | -1.3805
-0.51 | -0.28037 | -1.3161
-0.5 | -0.26551 | -1.2681
-0.49 | -0.24957 | -1.2203
-0.48 | -0.23669 | -1.169
-0.47 | -0.22499 | -1.1154
-0.46 | -0.2103 | -1.0654
-0.45 | -0.1989 | -1.0173
-0.44 | -0.18707 | -0.9804
-0.43 | -0.1744 | -0.9383
-0.42 | -0.16259 | -0.8948
-0.41 | -0.15331 | -0.8562
-0.4 | -0.14327 | -0.8256
-0.39 | -0.13445 | -0.7855
-0.38 | -0.12615 | -0.752
-0.37 | -0.11706 | -0.7149
-0.36 | -0.10956 | -0.6853
-0.35 | -0.10226 | -0.6516
-0.34 | -0.09524 | -0.6273
-0.33 | -0.09016 | -0.5942
-0.32 | -0.08355 | -0.5614
-0.31 | -0.07745 | -0.5331
-0.3 | -0.07194 | -0.5097
-0.29 | -0.06631 | -0.48931
-0.28 | -0.06156 | -0.46108
-0.27 | -0.05723 | -0.4397
-0.26 | -0.05267 | -0.41501
-0.25 | -0.049551 | -0.39528
-0.24 | -0.045761 | -0.37081
-0.23 | -0.041851 | -0.35465
-0.22 | -0.038471 | -0.32351
-0.21 | -0.03518 | -0.30631
-0.2 | -0.032253 | -0.28799
-0.19 | -0.02922 | -0.26771
-0.18 | -0.026845 | -0.24893
-0.17 | -0.02434 | -0.23051
-0.16 | -0.022246 | -0.21662
-0.15 | -0.020059 | -0.19646
-0.14 | -0.018163 | -0.18559
-0.13 | -0.016214 | -0.16944
-0.12 | -0.014586 | -0.15625
-0.11 | -0.012923 | -0.14516
-0.1 | -0.011508 | -0.13209
-0.09 | -0.010175 | -0.11952
-0.08 | -0.008845 | -0.10967
-0.07 | -0.007635 | -0.09867
-0.06 | -0.006541 | -0.0889
-0.05 | -0.005425 | -0.082
-0.04 | -0.0043569 | -0.07493
-0.03 | -0.0032798 | -0.06708
-0.02 | -0.0022443 | -0.05883
-0.01 | -0.0011479 | -0.05388
0 | 8e-06 | -0.046514
0.01 | 0.0011486 | -0.040211
0.02 | 0.0024846 | -0.035019
0.03 | 0.0038134 | -0.030008
0.04 | 0.0054453 | -0.024799
0.05 | 0.007024 | -0.019541
0.06 | 0.008963 | -0.01347
0.07 | 0.011118 | -0.007438
0.08 | 0.013629 | -9.51e-05
0.09 | 0.016519 | 0.008272
0.1 | 0.019713 | 0.018499
0.11 | 0.023372 | 0.031052
0.12 | 0.027555 | 0.046831
0.13 | 0.032489 | 0.06616
0.14 | 0.03779 | 0.09013
0.15 | 0.043857 | 0.12127
0.16 | 0.05115 | 0.15874
0.17 | 0.05832 | 0.20656
0.18 | 0.06714 | 0.26511
0.19 | 0.07777 | 0.33617
0.2 | 0.08928 | 0.42482
0.21 | 0.10335 | 0.53298
0.22 | 0.11868 | 0.6581
0.23 | 0.13563 | 0.8156
0.24 | 0.1552 | 1.0059
0.25 | 0.17631 | 1.2367
0.26 | 0.20157 | 1.5164
0.27 | 0.22974 | 1.8455
0.28 | 0.25913 | 2.2394
0.29 | 0.29289 | 2.7127
0.3 | 0.33249 | 3.284
0.31 | 0.37622 | 3.952
0.32 | 0.42519 | 4.7564
0.33 | 0.47966 | 5.71
0.34 | 0.54266 | 6.844
0.35 | 0.6008 | 8.224
0.36 | 0.6777 | 9.83
0.37 | 0.7643 | 11.812
0.38 | 0.8671 | 14.117
0.39 | 0.9707 | 16.866
0.4 | 1.0986 | 20.226
0.41 | 1.2447 | 24.192
0.42 | 1.4062 | 29.039
0.43 | 1.6023 | 34.686
0.44 | 1.817 | 41.615
0.45 | 2.0826 | 49.819
0.46 | 2.3782 | 59.52
0.47 | 2.7378 | 71.41
0.48 | 3.1621 | 85.77
0.49 | 3.657 | 102.59
0.5 | 4.2739 | 122.48