## Diode Characteristic (uA-mm)
VGS (V) | VDS = 0.000 V | VDS = 0.500 V
-1.25 | -7.078 | -18.902
-1.24 | -6.861 | -18.298
-1.23 | -6.588 | -17.823
-1.22 | -6.34 | -17.203
-1.21 | -6.117 | -16.713
-1.2 | -5.894 | -16.169
-1.19 | -5.682 | -15.607
-1.18 | -5.483 | -15.167
-1.17 | -5.302 | -14.657
-1.16 | -5.096 | -14.239
-1.15 | -4.9119 | -13.791
-1.14 | -4.7233 | -13.355
-1.13 | -4.5599 | -12.959
-1.12 | -4.3792 | -12.525
-1.11 | -4.2218 | -12.143
-1.1 | -4.0552 | -11.727
-1.09 | -3.8934 | -11.388
-1.08 | -3.7609 | -11.045
-1.07 | -3.6094 | -10.652
-1.06 | -3.4757 | -10.266
-1.05 | -3.3279 | -9.982
-1.04 | -3.188 | -9.588
-1.03 | -3.0935 | -9.302
-1.02 | -2.9549 | -8.95
-1.01 | -2.8413 | -8.722
-1 | -2.7478 | -8.411
-0.99 | -2.6179 | -8.1
-0.98 | -2.5289 | -7.777
-0.97 | -2.4269 | -7.557
-0.96 | -2.3342 | -7.313
-0.95 | -2.2307 | -7.087
-0.94 | -2.1332 | -6.84
-0.93 | -2.052 | -6.612
-0.92 | -1.9704 | -6.361
-0.91 | -1.8896 | -6.143
-0.9 | -1.8187 | -5.944
-0.89 | -1.735 | -5.734
-0.88 | -1.6633 | -5.533
-0.87 | -1.5976 | -5.339
-0.86 | -1.5262 | -5.155
-0.85 | -1.4582 | -4.9423
-0.84 | -1.4014 | -4.7411
-0.83 | -1.3494 | -4.5981
-0.82 | -1.2864 | -4.4199
-0.81 | -1.2334 | -4.2803
-0.8 | -1.1808 | -4.116
-0.79 | -1.1268 | -3.9682
-0.78 | -1.0752 | -3.8253
-0.77 | -1.028 | -3.6658
-0.76 | -0.9789 | -3.5468
-0.75 | -0.9397 | -3.403
-0.74 | -0.8921 | -3.2877
-0.73 | -0.8479 | -3.1553
-0.72 | -0.8085 | -3.0396
-0.71 | -0.7777 | -2.9345
-0.7 | -0.7348 | -2.8084
-0.69 | -0.7046 | -2.6964
-0.68 | -0.6693 | -2.6168
-0.67 | -0.6402 | -2.4977
-0.66 | -0.6044 | -2.3923
-0.65 | -0.5747 | -2.2936
-0.64 | -0.5473 | -2.2008
-0.63 | -0.5196 | -2.1112
-0.62 | -0.49621 | -2.0405
-0.61 | -0.47335 | -1.965
-0.6 | -0.44877 | -1.8803
-0.59 | -0.42429 | -1.8152
-0.58 | -0.40251 | -1.7393
-0.57 | -0.38211 | -1.6718
-0.56 | -0.36214 | -1.6051
-0.55 | -0.34183 | -1.5392
-0.54 | -0.32416 | -1.4748
-0.53 | -0.30715 | -1.4044
-0.52 | -0.28747 | -1.3491
-0.51 | -0.2735 | -1.2922
-0.5 | -0.25754 | -1.2402
-0.49 | -0.24413 | -1.1891
-0.48 | -0.22943 | -1.133
-0.47 | -0.21588 | -1.0844
-0.46 | -0.20495 | -1.046
-0.45 | -0.19112 | -1.0017
-0.44 | -0.18032 | -0.9582
-0.43 | -0.16768 | -0.9086
-0.42 | -0.15745 | -0.8766
-0.41 | -0.14886 | -0.8311
-0.4 | -0.13989 | -0.8002
-0.39 | -0.13076 | -0.7646
-0.38 | -0.1229 | -0.724
-0.37 | -0.11414 | -0.699
-0.36 | -0.10645 | -0.6681
-0.35 | -0.09951 | -0.6389
-0.34 | -0.09241 | -0.6086
-0.33 | -0.08604 | -0.5793
-0.32 | -0.08039 | -0.5527
-0.31 | -0.07477 | -0.5263
-0.3 | -0.06932 | -0.49748
-0.29 | -0.0645 | -0.4754
-0.28 | -0.06009 | -0.45505
-0.27 | -0.05534 | -0.43076
-0.26 | -0.05145 | -0.40467
-0.25 | -0.047432 | -0.3828
-0.24 | -0.04355 | -0.36385
-0.23 | -0.040072 | -0.3407
-0.22 | -0.036843 | -0.31858
-0.21 | -0.033986 | -0.29945
-0.2 | -0.030972 | -0.28047
-0.19 | -0.028466 | -0.26142
-0.18 | -0.025751 | -0.24597
-0.17 | -0.023519 | -0.22624
-0.16 | -0.021356 | -0.20879
-0.15 | -0.019469 | -0.19188
-0.14 | -0.017549 | -0.1779
-0.13 | -0.015798 | -0.16453
-0.12 | -0.014123 | -0.15089
-0.11 | -0.012506 | -0.13858
-0.1 | -0.011172 | -0.12731
-0.09 | -0.009851 | -0.11714
-0.08 | -0.008623 | -0.10746
-0.07 | -0.007402 | -0.09562
-0.06 | -0.006317 | -0.08787
-0.05 | -0.005242 | -0.07977
-0.04 | -0.0042205 | -0.07139
-0.03 | -0.0031475 | -0.06458
-0.02 | -0.0021759 | -0.0572
-0.01 | -0.0010902 | -0.05128
0 | -6.48e-05 | -0.04471
0.01 | 0.0011146 | -0.039674
0.02 | 0.0022952 | -0.034397
0.03 | 0.0036841 | -0.02907
0.04 | 0.0051372 | -0.024232
0.05 | 0.006691 | -0.019199
0.06 | 0.008631 | -0.013845
0.07 | 0.010744 | -0.007692
0.08 | 0.013053 | -0.0007793
0.09 | 0.015785 | 0.007055
0.1 | 0.018892 | 0.017083
0.11 | 0.022359 | 0.029035
0.12 | 0.026302 | 0.044376
0.13 | 0.031054 | 0.06294
0.14 | 0.036179 | 0.08643
0.15 | 0.04227 | 0.11605
0.16 | 0.048797 | 0.15383
0.17 | 0.056813 | 0.1996
0.18 | 0.0647 | 0.25602
0.19 | 0.07413 | 0.32535
0.2 | 0.0858 | 0.41161
0.21 | 0.09826 | 0.51851
0.22 | 0.11384 | 0.6375
0.23 | 0.13047 | 0.7931
0.24 | 0.14838 | 0.9788
0.25 | 0.17048 | 1.2008
0.26 | 0.19407 | 1.4707
0.27 | 0.22041 | 1.797
0.28 | 0.24972 | 2.185
0.29 | 0.28294 | 2.6431
0.3 | 0.32211 | 3.2014
0.31 | 0.36364 | 3.8626
0.32 | 0.41106 | 4.6347
0.33 | 0.46411 | 5.5865
0.34 | 0.52323 | 6.661
0.35 | 0.58 | 7.988
0.36 | 0.6564 | 9.595
0.37 | 0.7424 | 11.52
0.38 | 0.837 | 13.812
0.39 | 0.9445 | 16.515
0.4 | 1.0692 | 19.787
0.41 | 1.2114 | 23.709
0.42 | 1.3744 | 28.437
0.43 | 1.567 | 34.079
0.44 | 1.7805 | 40.859
0.45 | 2.0388 | 49.031
0.46 | 2.3435 | 58.62
0.47 | 2.6853 | 70.37
0.48 | 3.1123 | 84.31
0.49 | 3.6098 | 101.05
0.5 | 4.2225 | 120.86