## Diode Characteristic (uA-mm)
VGS (V) | VDS = 0.000 V | VDS = 0.500 V
-1.25 | -6.971 | -18.261
-1.24 | -6.737 | -17.723
-1.23 | -6.482 | -17.199
-1.22 | -6.259 | -16.646
-1.21 | -6.039 | -16.116
-1.2 | -5.816 | -15.614
-1.19 | -5.603 | -15.147
-1.18 | -5.411 | -14.673
-1.17 | -5.214 | -14.222
-1.16 | -5.013 | -13.777
-1.15 | -4.8357 | -13.345
-1.14 | -4.6389 | -12.882
-1.13 | -4.4906 | -12.442
-1.12 | -4.3259 | -12.063
-1.11 | -4.1535 | -11.683
-1.1 | -4.0155 | -11.318
-1.09 | -3.8531 | -10.945
-1.08 | -3.7071 | -10.593
-1.07 | -3.5786 | -10.261
-1.06 | -3.4382 | -9.912
-1.05 | -3.2966 | -9.594
-1.04 | -3.1839 | -9.255
-1.03 | -3.0503 | -8.972
-1.02 | -2.9454 | -8.661
-1.01 | -2.8268 | -8.383
-1 | -2.7192 | -8.075
-0.99 | -2.6039 | -7.812
-0.98 | -2.505 | -7.546
-0.97 | -2.414 | -7.322
-0.96 | -2.3167 | -7.044
-0.95 | -2.2174 | -6.79
-0.94 | -2.1335 | -6.544
-0.93 | -2.0514 | -6.35
-0.92 | -1.9611 | -6.13
-0.91 | -1.89 | -5.894
-0.9 | -1.8064 | -5.7
-0.89 | -1.725 | -5.506
-0.88 | -1.6652 | -5.306
-0.87 | -1.5857 | -5.093
-0.86 | -1.5227 | -4.9281
-0.85 | -1.4564 | -4.7518
-0.84 | -1.4049 | -4.584
-0.83 | -1.343 | -4.4174
-0.82 | -1.2822 | -4.2593
-0.81 | -1.2281 | -4.1138
-0.8 | -1.1675 | -3.9502
-0.79 | -1.1196 | -3.8138
-0.78 | -1.0713 | -3.6688
-0.77 | -1.0225 | -3.5363
-0.76 | -0.9792 | -3.4015
-0.75 | -0.9321 | -3.2767
-0.74 | -0.8908 | -3.1515
-0.73 | -0.8506 | -3.0316
-0.72 | -0.8103 | -2.9022
-0.71 | -0.7752 | -2.807
-0.7 | -0.7357 | -2.6877
-0.69 | -0.6989 | -2.5911
-0.68 | -0.6632 | -2.4866
-0.67 | -0.6334 | -2.3927
-0.66 | -0.6073 | -2.2959
-0.65 | -0.5769 | -2.2013
-0.64 | -0.55 | -2.1199
-0.63 | -0.5204 | -2.0369
-0.62 | -0.50057 | -1.9613
-0.61 | -0.474 | -1.8894
-0.6 | -0.45164 | -1.8099
-0.59 | -0.42876 | -1.7336
-0.58 | -0.40673 | -1.6566
-0.57 | -0.38569 | -1.5964
-0.56 | -0.36391 | -1.5318
-0.55 | -0.34318 | -1.4656
-0.54 | -0.32454 | -1.4094
-0.53 | -0.30904 | -1.3515
-0.52 | -0.29137 | -1.295
-0.51 | -0.2755 | -1.2413
-0.5 | -0.25979 | -1.1873
-0.49 | -0.24509 | -1.1367
-0.48 | -0.23244 | -1.0878
-0.47 | -0.21707 | -1.0418
-0.46 | -0.20517 | -0.9978
-0.45 | -0.19288 | -0.9557
-0.44 | -0.18186 | -0.9118
-0.43 | -0.17098 | -0.8749
-0.42 | -0.16089 | -0.8361
-0.41 | -0.15118 | -0.8046
-0.4 | -0.14222 | -0.7641
-0.39 | -0.13183 | -0.7298
-0.38 | -0.12358 | -0.6958
-0.37 | -0.11636 | -0.666
-0.36 | -0.1083 | -0.6337
-0.35 | -0.10093 | -0.6045
-0.34 | -0.09397 | -0.577
-0.33 | -0.08767 | -0.5502
-0.32 | -0.08198 | -0.5235
-0.31 | -0.0758 | -0.49934
-0.3 | -0.07055 | -0.47796
-0.29 | -0.06552 | -0.45355
-0.28 | -0.06052 | -0.43061
-0.27 | -0.0563 | -0.40587
-0.26 | -0.05183 | -0.38478
-0.25 | -0.048504 | -0.36574
-0.24 | -0.044609 | -0.34228
-0.23 | -0.041305 | -0.32305
-0.22 | -0.037999 | -0.29991
-0.21 | -0.035191 | -0.28142
-0.2 | -0.031965 | -0.26323
-0.19 | -0.029396 | -0.24699
-0.18 | -0.026666 | -0.23064
-0.17 | -0.024372 | -0.21357
-0.16 | -0.021977 | -0.19912
-0.15 | -0.019877 | -0.18281
-0.14 | -0.018048 | -0.1689
-0.13 | -0.016254 | -0.15643
-0.12 | -0.014481 | -0.14383
-0.11 | -0.012936 | -0.13122
-0.1 | -0.011454 | -0.11885
-0.09 | -0.010122 | -0.10872
-0.08 | -0.008842 | -0.10002
-0.07 | -0.007675 | -0.09092
-0.06 | -0.006499 | -0.08212
-0.05 | -0.005402 | -0.0744
-0.04 | -0.004293 | -0.067
-0.03 | -0.0032965 | -0.06024
-0.02 | -0.0022152 | -0.05413
-0.01 | -0.0011645 | -0.048562
0 | -2.46e-05 | -0.042601
0.01 | 0.0011224 | -0.037215
0.02 | 0.0024084 | -0.032651
0.03 | 0.0037807 | -0.027473
0.04 | 0.0053359 | -0.022685
0.05 | 0.006975 | -0.017755
0.06 | 0.008843 | -0.012521
0.07 | 0.011067 | -0.006743
0.08 | 0.013632 | -1.93e-05
0.09 | 0.016393 | 0.00828
0.1 | 0.019472 | 0.017941
0.11 | 0.023062 | 0.029897
0.12 | 0.02735 | 0.044969
0.13 | 0.032136 | 0.06317
0.14 | 0.037321 | 0.08664
0.15 | 0.043558 | 0.11673
0.16 | 0.050662 | 0.15332
0.17 | 0.05768 | 0.19882
0.18 | 0.06613 | 0.25494
0.19 | 0.07695 | 0.32428
0.2 | 0.08893 | 0.41118
0.21 | 0.10147 | 0.51417
0.22 | 0.11699 | 0.6346
0.23 | 0.13301 | 0.7908
0.24 | 0.15167 | 0.9719
0.25 | 0.17351 | 1.1993
0.26 | 0.19609 | 1.4664
0.27 | 0.22442 | 1.7843
0.28 | 0.25462 | 2.1718
0.29 | 0.28838 | 2.6331
0.3 | 0.32563 | 3.1883
0.31 | 0.36853 | 3.8469
0.32 | 0.41502 | 4.6324
0.33 | 0.46872 | 5.5808
0.34 | 0.52627 | 6.652
0.35 | 0.583 | 7.989
0.36 | 0.6596 | 9.602
0.37 | 0.7437 | 11.514
0.38 | 0.8386 | 13.84
0.39 | 0.9506 | 16.57
0.4 | 1.0702 | 19.857
0.41 | 1.2126 | 23.741
0.42 | 1.3752 | 28.529
0.43 | 1.5559 | 34.228
0.44 | 1.7757 | 41.021
0.45 | 2.0207 | 49.175
0.46 | 2.3246 | 58.88
0.47 | 2.6627 | 70.7
0.48 | 3.0814 | 84.69
0.49 | 3.5785 | 101.53
0.5 | 4.1556 | 121.78