## Diode Characteristic (uA-mm)
VGS (V) | VDS = 0.000 V | VDS = 0.500 V
-1.25 | -7.358 | -19.654
-1.24 | -7.151 | -19.009
-1.23 | -6.875 | -18.385
-1.22 | -6.626 | -17.857
-1.21 | -6.364 | -17.313
-1.2 | -6.169 | -16.86
-1.19 | -5.937 | -16.228
-1.18 | -5.705 | -15.716
-1.17 | -5.508 | -15.275
-1.16 | -5.294 | -14.75
-1.15 | -5.098 | -14.325
-1.14 | -4.9247 | -13.827
-1.13 | -4.7656 | -13.432
-1.12 | -4.5609 | -12.979
-1.11 | -4.3975 | -12.572
-1.1 | -4.2207 | -12.199
-1.09 | -4.067 | -11.79
-1.08 | -3.9332 | -11.456
-1.07 | -3.7722 | -11.014
-1.06 | -3.6207 | -10.669
-1.05 | -3.4725 | -10.308
-1.04 | -3.3475 | -9.967
-1.03 | -3.2237 | -9.541
-1.02 | -3.0833 | -9.327
-1.01 | -2.9766 | -9.006
-1 | -2.8551 | -8.744
-0.99 | -2.7353 | -8.417
-0.98 | -2.6285 | -8.125
-0.97 | -2.5306 | -7.84
-0.96 | -2.4403 | -7.591
-0.95 | -2.3457 | -7.33
-0.94 | -2.2427 | -7.035
-0.93 | -2.1453 | -6.821
-0.92 | -2.0642 | -6.574
-0.91 | -1.9822 | -6.375
-0.9 | -1.8981 | -6.111
-0.89 | -1.8268 | -5.871
-0.88 | -1.7394 | -5.707
-0.87 | -1.6742 | -5.497
-0.86 | -1.5979 | -5.308
-0.85 | -1.5403 | -5.093
-0.84 | -1.4698 | -4.9442
-0.83 | -1.4076 | -4.7533
-0.82 | -1.3501 | -4.5737
-0.81 | -1.2957 | -4.3691
-0.8 | -1.2364 | -4.2335
-0.79 | -1.1749 | -4.0989
-0.78 | -1.1249 | -3.9325
-0.77 | -1.0747 | -3.7819
-0.76 | -1.0207 | -3.6523
-0.75 | -0.9793 | -3.5114
-0.74 | -0.9272 | -3.384
-0.73 | -0.8884 | -3.2341
-0.72 | -0.8472 | -3.1165
-0.71 | -0.8064 | -2.9909
-0.7 | -0.7678 | -2.8724
-0.69 | -0.7344 | -2.7834
-0.68 | -0.6978 | -2.6635
-0.67 | -0.6645 | -2.5607
-0.66 | -0.6296 | -2.4575
-0.65 | -0.603 | -2.3755
-0.64 | -0.5727 | -2.2772
-0.63 | -0.5444 | -2.1665
-0.62 | -0.5167 | -2.0835
-0.61 | -0.49363 | -2.0017
-0.6 | -0.46842 | -1.9258
-0.59 | -0.44341 | -1.8496
-0.58 | -0.42249 | -1.7752
-0.57 | -0.39938 | -1.7057
-0.56 | -0.37832 | -1.6256
-0.55 | -0.36005 | -1.5608
-0.54 | -0.33861 | -1.4999
-0.53 | -0.31783 | -1.435
-0.52 | -0.30165 | -1.3757
-0.51 | -0.28643 | -1.3267
-0.5 | -0.26886 | -1.2624
-0.49 | -0.25424 | -1.211
-0.48 | -0.23952 | -1.1578
-0.47 | -0.22787 | -1.1053
-0.46 | -0.21327 | -1.0669
-0.45 | -0.20116 | -1.0188
-0.44 | -0.18839 | -0.9766
-0.43 | -0.17606 | -0.9366
-0.42 | -0.16514 | -0.8879
-0.41 | -0.1572 | -0.8501
-0.4 | -0.14639 | -0.8122
-0.39 | -0.1364 | -0.7761
-0.38 | -0.12754 | -0.7383
-0.37 | -0.11955 | -0.7162
-0.36 | -0.11129 | -0.6765
-0.35 | -0.10422 | -0.6465
-0.34 | -0.09633 | -0.6142
-0.33 | -0.08935 | -0.5863
-0.32 | -0.08368 | -0.5596
-0.31 | -0.0779 | -0.5347
-0.3 | -0.07225 | -0.5068
-0.29 | -0.06747 | -0.48455
-0.28 | -0.0623 | -0.458
-0.27 | -0.05761 | -0.43695
-0.26 | -0.05326 | -0.41276
-0.25 | -0.049928 | -0.39247
-0.24 | -0.046079 | -0.37051
-0.23 | -0.04236 | -0.34877
-0.22 | -0.038971 | -0.32653
-0.21 | -0.035798 | -0.30451
-0.2 | -0.032622 | -0.28368
-0.19 | -0.029927 | -0.26811
-0.18 | -0.027312 | -0.24931
-0.17 | -0.024693 | -0.23101
-0.16 | -0.022528 | -0.21541
-0.15 | -0.02032 | -0.19986
-0.14 | -0.018435 | -0.1851
-0.13 | -0.016463 | -0.17176
-0.12 | -0.015003 | -0.15761
-0.11 | -0.013239 | -0.1453
-0.1 | -0.011774 | -0.13249
-0.09 | -0.010441 | -0.12064
-0.08 | -0.009126 | -0.1106
-0.07 | -0.007752 | -0.10053
-0.06 | -0.006655 | -0.09117
-0.05 | -0.005555 | -0.08247
-0.04 | -0.0044461 | -0.07492
-0.03 | -0.0033358 | -0.06669
-0.02 | -0.0022949 | -0.05951
-0.01 | -0.001143 | -0.05367
0 | -9.1e-06 | -0.046765
0.01 | 0.0011645 | -0.041601
0.02 | 0.0024422 | -0.036109
0.03 | 0.0038614 | -0.031002
0.04 | 0.0053842 | -0.025627
0.05 | 0.007176 | -0.020265
0.06 | 0.00906 | -0.014784
0.07 | 0.011208 | -0.008199
0.08 | 0.013583 | -0.001001
0.09 | 0.016606 | 0.0072
0.1 | 0.019864 | 0.017229
0.11 | 0.023422 | 0.029611
0.12 | 0.027471 | 0.044953
0.13 | 0.032497 | 0.06397
0.14 | 0.037748 | 0.08733
0.15 | 0.043981 | 0.11726
0.16 | 0.050763 | 0.15423
0.17 | 0.05808 | 0.20056
0.18 | 0.06736 | 0.2589
0.19 | 0.07758 | 0.32798
0.2 | 0.08909 | 0.41645
0.21 | 0.10283 | 0.52104
0.22 | 0.11775 | 0.6447
0.23 | 0.13495 | 0.8004
0.24 | 0.15361 | 0.9875
0.25 | 0.17487 | 1.216
0.26 | 0.19964 | 1.4879
0.27 | 0.22767 | 1.8172
0.28 | 0.25633 | 2.203
0.29 | 0.29007 | 2.6789
0.3 | 0.32852 | 3.2453
0.31 | 0.37286 | 3.9091
0.32 | 0.4229 | 4.717
0.33 | 0.47579 | 5.6713
0.34 | 0.53649 | 6.755
0.35 | 0.5937 | 8.13
0.36 | 0.6724 | 9.748
0.37 | 0.7628 | 11.73
0.38 | 0.8621 | 14.043
0.39 | 0.968 | 16.841
0.4 | 1.0978 | 20.171
0.41 | 1.2416 | 24.184
0.42 | 1.4012 | 29.044
0.43 | 1.5946 | 34.829
0.44 | 1.8116 | 41.768
0.45 | 2.0741 | 49.956
0.46 | 2.3676 | 59.92
0.47 | 2.7358 | 71.87
0.48 | 3.1586 | 86.19
0.49 | 3.6448 | 103.33
0.5 | 4.2576 | 123.84