## Diode Characteristic (uA-mm)
VGS (V) | VDS = 0.000 V | VDS = 0.500 V
-1.25 | -7.401 | -19.718
-1.24 | -7.115 | -19.101
-1.23 | -6.88 | -18.492
-1.22 | -6.623 | -17.905
-1.21 | -6.41 | -17.363
-1.2 | -6.193 | -16.83
-1.19 | -5.926 | -16.314
-1.18 | -5.719 | -15.755
-1.17 | -5.517 | -15.214
-1.16 | -5.32 | -14.753
-1.15 | -5.099 | -14.285
-1.14 | -4.9463 | -13.836
-1.13 | -4.7217 | -13.346
-1.12 | -4.5835 | -12.937
-1.11 | -4.4021 | -12.544
-1.1 | -4.2454 | -12.099
-1.09 | -4.0819 | -11.694
-1.08 | -3.9237 | -11.333
-1.07 | -3.7615 | -10.985
-1.06 | -3.6632 | -10.661
-1.05 | -3.5136 | -10.284
-1.04 | -3.3651 | -9.972
-1.03 | -3.216 | -9.598
-1.02 | -3.1178 | -9.311
-1.01 | -2.9939 | -8.978
-1 | -2.8779 | -8.728
-0.99 | -2.7563 | -8.336
-0.98 | -2.6571 | -8.076
-0.97 | -2.5478 | -7.813
-0.96 | -2.4535 | -7.524
-0.95 | -2.3386 | -7.323
-0.94 | -2.2641 | -7.054
-0.93 | -2.1731 | -6.787
-0.92 | -2.0753 | -6.607
-0.91 | -1.9741 | -6.358
-0.9 | -1.9017 | -6.131
-0.89 | -1.8308 | -5.95
-0.88 | -1.7587 | -5.676
-0.87 | -1.6841 | -5.512
-0.86 | -1.6077 | -5.293
-0.85 | -1.5424 | -5.087
-0.84 | -1.4738 | -4.9519
-0.83 | -1.4128 | -4.7828
-0.82 | -1.3547 | -4.6055
-0.81 | -1.2939 | -4.4243
-0.8 | -1.2447 | -4.2662
-0.79 | -1.187 | -4.1112
-0.78 | -1.1381 | -3.9468
-0.77 | -1.0838 | -3.8211
-0.76 | -1.0371 | -3.6706
-0.75 | -0.9908 | -3.5232
-0.74 | -0.9436 | -3.3902
-0.73 | -0.9021 | -3.2721
-0.72 | -0.8582 | -3.1328
-0.71 | -0.8212 | -3.0093
-0.7 | -0.786 | -2.9089
-0.69 | -0.7506 | -2.7864
-0.68 | -0.715 | -2.6771
-0.67 | -0.6786 | -2.5829
-0.66 | -0.6439 | -2.4747
-0.65 | -0.6132 | -2.3834
-0.64 | -0.5807 | -2.2806
-0.63 | -0.5548 | -2.2005
-0.62 | -0.5266 | -2.1153
-0.61 | -0.5005 | -2.0218
-0.6 | -0.47718 | -1.9429
-0.59 | -0.45464 | -1.8634
-0.58 | -0.43147 | -1.7904
-0.57 | -0.40845 | -1.717
-0.56 | -0.38569 | -1.654
-0.55 | -0.36492 | -1.5862
-0.54 | -0.34391 | -1.5263
-0.53 | -0.32926 | -1.4573
-0.52 | -0.3076 | -1.4008
-0.51 | -0.29 | -1.3409
-0.5 | -0.27331 | -1.29
-0.49 | -0.25923 | -1.2255
-0.48 | -0.24651 | -1.1765
-0.47 | -0.22957 | -1.1246
-0.46 | -0.21665 | -1.0725
-0.45 | -0.20491 | -1.0249
-0.44 | -0.19384 | -0.992
-0.43 | -0.1812 | -0.9471
-0.42 | -0.16947 | -0.908
-0.41 | -0.15861 | -0.8681
-0.4 | -0.1493 | -0.8283
-0.39 | -0.14066 | -0.7912
-0.38 | -0.13097 | -0.757
-0.37 | -0.12176 | -0.7226
-0.36 | -0.11387 | -0.6894
-0.35 | -0.10645 | -0.6546
-0.34 | -0.0993 | -0.6252
-0.33 | -0.09246 | -0.5971
-0.32 | -0.0865 | -0.5692
-0.31 | -0.08043 | -0.5457
-0.3 | -0.07441 | -0.5184
-0.29 | -0.0688 | -0.49369
-0.28 | -0.06371 | -0.4694
-0.27 | -0.05872 | -0.4459
-0.26 | -0.05442 | -0.42065
-0.25 | -0.0504 | -0.39892
-0.24 | -0.046779 | -0.37451
-0.23 | -0.042826 | -0.35658
-0.22 | -0.039275 | -0.33507
-0.21 | -0.036165 | -0.30976
-0.2 | -0.033287 | -0.29048
-0.19 | -0.030442 | -0.27248
-0.18 | -0.027639 | -0.25464
-0.17 | -0.024902 | -0.23775
-0.16 | -0.022757 | -0.22129
-0.15 | -0.020437 | -0.20508
-0.14 | -0.018623 | -0.18985
-0.13 | -0.01685 | -0.1735
-0.12 | -0.014939 | -0.15951
-0.11 | -0.013446 | -0.14762
-0.1 | -0.011861 | -0.13375
-0.09 | -0.010364 | -0.12311
-0.08 | -0.009036 | -0.1127
-0.07 | -0.007871 | -0.10196
-0.06 | -0.006673 | -0.09201
-0.05 | -0.005569 | -0.08365
-0.04 | -0.004486 | -0.07606
-0.03 | -0.0033763 | -0.0677
-0.02 | -0.0022996 | -0.06092
-0.01 | -0.0011695 | -0.05442
0 | 2.9e-06 | -0.047306
0.01 | 0.0011638 | -0.041938
0.02 | 0.002495 | -0.03669
0.03 | 0.003863 | -0.031045
0.04 | 0.0054538 | -0.025716
0.05 | 0.007071 | -0.020367
0.06 | 0.008991 | -0.014172
0.07 | 0.011117 | -0.008094
0.08 | 0.013665 | -0.0008326
0.09 | 0.016361 | 0.007341
0.1 | 0.019654 | 0.017273
0.11 | 0.023117 | 0.029596
0.12 | 0.027409 | 0.045277
0.13 | 0.031974 | 0.06419
0.14 | 0.037551 | 0.08824
0.15 | 0.043172 | 0.11821
0.16 | 0.050536 | 0.15539
0.17 | 0.05727 | 0.2026
0.18 | 0.06598 | 0.25989
0.19 | 0.07609 | 0.33107
0.2 | 0.08742 | 0.41763
0.21 | 0.10086 | 0.52221
0.22 | 0.11598 | 0.6466
0.23 | 0.13194 | 0.8031
0.24 | 0.15145 | 0.9912
0.25 | 0.17313 | 1.2165
0.26 | 0.1969 | 1.4901
0.27 | 0.2234 | 1.8169
0.28 | 0.25245 | 2.2036
0.29 | 0.28628 | 2.6709
0.3 | 0.32576 | 3.2331
0.31 | 0.36754 | 3.9025
0.32 | 0.4168 | 4.6969
0.33 | 0.46827 | 5.6494
0.34 | 0.52797 | 6.746
0.35 | 0.5849 | 8.11
0.36 | 0.6597 | 9.721
0.37 | 0.7453 | 11.671
0.38 | 0.8422 | 13.969
0.39 | 0.9465 | 16.761
0.4 | 1.0714 | 20.097
0.41 | 1.2126 | 24.096
0.42 | 1.3764 | 28.9
0.43 | 1.5666 | 34.661
0.44 | 1.7853 | 41.547
0.45 | 2.0377 | 49.845
0.46 | 2.3415 | 59.65
0.47 | 2.6954 | 71.73
0.48 | 3.1261 | 86.1
0.49 | 3.6105 | 102.93
0.5 | 4.2299 | 123.56