## Diode Characteristic (uA-mm)
VGS (V) | VDS = 0.000 V | VDS = 0.500 V
-1.25 | -8.259 | -22.208
-1.24 | -7.93 | -21.503
-1.23 | -7.658 | -20.777
-1.22 | -7.331 | -20.093
-1.21 | -7.11 | -19.502
-1.2 | -6.84 | -18.875
-1.19 | -6.566 | -18.266
-1.18 | -6.352 | -17.75
-1.17 | -6.095 | -17.122
-1.16 | -5.858 | -16.56
-1.15 | -5.646 | -16.024
-1.14 | -5.425 | -15.482
-1.13 | -5.199 | -14.968
-1.12 | -5.025 | -14.476
-1.11 | -4.8305 | -14.02
-1.1 | -4.655 | -13.547
-1.09 | -4.4553 | -13.109
-1.08 | -4.2857 | -12.691
-1.07 | -4.1173 | -12.209
-1.06 | -3.9568 | -11.779
-1.05 | -3.7995 | -11.449
-1.04 | -3.6482 | -10.991
-1.03 | -3.5077 | -10.63
-1.02 | -3.3654 | -10.303
-1.01 | -3.2321 | -9.944
-1 | -3.1057 | -9.586
-0.99 | -2.9689 | -9.26
-0.98 | -2.8425 | -8.949
-0.97 | -2.7256 | -8.679
-0.96 | -2.6074 | -8.343
-0.95 | -2.5079 | -8.031
-0.94 | -2.4115 | -7.724
-0.93 | -2.3097 | -7.47
-0.92 | -2.2112 | -7.185
-0.91 | -2.1252 | -6.949
-0.9 | -2.0361 | -6.679
-0.89 | -1.9506 | -6.457
-0.88 | -1.8632 | -6.244
-0.87 | -1.7707 | -6.055
-0.86 | -1.6992 | -5.802
-0.85 | -1.638 | -5.577
-0.84 | -1.5566 | -5.375
-0.83 | -1.4901 | -5.158
-0.82 | -1.4203 | -4.9657
-0.81 | -1.355 | -4.8014
-0.8 | -1.3031 | -4.6071
-0.79 | -1.2391 | -4.423
-0.78 | -1.1817 | -4.2775
-0.77 | -1.1321 | -4.0941
-0.76 | -1.0817 | -3.9333
-0.75 | -1.0346 | -3.7825
-0.74 | -0.9796 | -3.6388
-0.73 | -0.9328 | -3.5076
-0.72 | -0.891 | -3.3849
-0.71 | -0.8457 | -3.2444
-0.7 | -0.8058 | -3.102
-0.69 | -0.769 | -2.9914
-0.68 | -0.7286 | -2.8762
-0.67 | -0.6959 | -2.765
-0.66 | -0.6633 | -2.6446
-0.65 | -0.6313 | -2.5494
-0.64 | -0.5993 | -2.4437
-0.63 | -0.5675 | -2.3471
-0.62 | -0.5374 | -2.2434
-0.61 | -0.5101 | -2.1509
-0.6 | -0.48793 | -2.078
-0.59 | -0.46187 | -1.9732
-0.58 | -0.43619 | -1.8892
-0.57 | -0.41417 | -1.8119
-0.56 | -0.39072 | -1.7404
-0.55 | -0.36923 | -1.672
-0.54 | -0.34975 | -1.595
-0.53 | -0.332 | -1.5298
-0.52 | -0.31199 | -1.46
-0.51 | -0.29397 | -1.398
-0.5 | -0.2779 | -1.3372
-0.49 | -0.26017 | -1.2802
-0.48 | -0.24663 | -1.2213
-0.47 | -0.23146 | -1.1674
-0.46 | -0.21879 | -1.1223
-0.45 | -0.20534 | -1.0715
-0.44 | -0.19319 | -1.0224
-0.43 | -0.18018 | -0.9807
-0.42 | -0.16918 | -0.9352
-0.41 | -0.15962 | -0.897
-0.4 | -0.15057 | -0.8527
-0.39 | -0.14024 | -0.822
-0.38 | -0.13107 | -0.7789
-0.37 | -0.12177 | -0.7451
-0.36 | -0.11382 | -0.7078
-0.35 | -0.10627 | -0.6694
-0.34 | -0.09878 | -0.6399
-0.33 | -0.09246 | -0.6084
-0.32 | -0.08535 | -0.5815
-0.31 | -0.07988 | -0.5543
-0.3 | -0.07426 | -0.5263
-0.29 | -0.06854 | -0.5021
-0.28 | -0.06326 | -0.47563
-0.27 | -0.05844 | -0.45115
-0.26 | -0.05411 | -0.42392
-0.25 | -0.049951 | -0.40306
-0.24 | -0.046314 | -0.38149
-0.23 | -0.042481 | -0.35844
-0.22 | -0.038967 | -0.33868
-0.21 | -0.035616 | -0.31545
-0.2 | -0.032672 | -0.29698
-0.19 | -0.029783 | -0.27749
-0.18 | -0.027212 | -0.26142
-0.17 | -0.024594 | -0.24139
-0.16 | -0.022587 | -0.22424
-0.15 | -0.020176 | -0.20874
-0.14 | -0.018329 | -0.19334
-0.13 | -0.016531 | -0.1779
-0.12 | -0.014799 | -0.16488
-0.11 | -0.01315 | -0.15095
-0.1 | -0.011686 | -0.13766
-0.09 | -0.010311 | -0.12602
-0.08 | -0.009136 | -0.11522
-0.07 | -0.007782 | -0.10479
-0.06 | -0.00665 | -0.09551
-0.05 | -0.005502 | -0.0863
-0.04 | -0.0044228 | -0.07784
-0.03 | -0.0033213 | -0.06964
-0.02 | -0.0022787 | -0.06267
-0.01 | -0.0011452 | -0.05579
0 | -1.2e-05 | -0.049383
0.01 | 0.0011735 | -0.043809
0.02 | 0.0024728 | -0.038248
0.03 | 0.0039181 | -0.032679
0.04 | 0.0054525 | -0.027383
0.05 | 0.007275 | -0.021829
0.06 | 0.009219 | -0.016009
0.07 | 0.011437 | -0.009433
0.08 | 0.01388 | -0.0023705
0.09 | 0.017033 | 0.005932
0.1 | 0.02021 | 0.016046
0.11 | 0.023973 | 0.028135
0.12 | 0.028119 | 0.044038
0.13 | 0.033452 | 0.06303
0.14 | 0.038886 | 0.08637
0.15 | 0.045219 | 0.11722
0.16 | 0.052699 | 0.15533
0.17 | 0.06023 | 0.20191
0.18 | 0.07012 | 0.25874
0.19 | 0.0812 | 0.32886
0.2 | 0.09326 | 0.4163
0.21 | 0.10773 | 0.5242
0.22 | 0.12417 | 0.6462
0.23 | 0.14191 | 0.8034
0.24 | 0.16269 | 0.9933
0.25 | 0.18545 | 1.218
0.26 | 0.21142 | 1.4932
0.27 | 0.24049 | 1.8202
0.28 | 0.27259 | 2.2128
0.29 | 0.30815 | 2.6817
0.3 | 0.34965 | 3.2472
0.31 | 0.3961 | 3.9204
0.32 | 0.44618 | 4.713
0.33 | 0.50427 | 5.6707
0.34 | 0.56715 | 6.771
0.35 | 0.6263 | 8.12
0.36 | 0.7083 | 9.758
0.37 | 0.8001 | 11.701
0.38 | 0.9035 | 14.018
0.39 | 1.014 | 16.793
0.4 | 1.1484 | 20.098
0.41 | 1.2978 | 24.106
0.42 | 1.4623 | 28.879
0.43 | 1.6679 | 34.684
0.44 | 1.8896 | 41.555
0.45 | 2.1559 | 49.899
0.46 | 2.4696 | 59.62
0.47 | 2.8399 | 71.53
0.48 | 3.2819 | 85.87
0.49 | 3.7916 | 102.64
0.5 | 4.4131 | 123.1