## Diode Characteristic (uA-mm)
VGS (V) | VDS = 0.000 V | VDS = 0.500 V
-1.25 | -7.684 | -20.507
-1.24 | -7.381 | -19.827
-1.23 | -7.132 | -19.273
-1.22 | -6.895 | -18.754
-1.21 | -6.609 | -18.098
-1.2 | -6.401 | -17.554
-1.19 | -6.164 | -16.937
-1.18 | -5.919 | -16.452
-1.17 | -5.711 | -15.906
-1.16 | -5.497 | -15.358
-1.15 | -5.297 | -14.881
-1.14 | -5.118 | -14.374
-1.13 | -4.9282 | -13.964
-1.12 | -4.7264 | -13.564
-1.11 | -4.5612 | -13.062
-1.1 | -4.3839 | -12.571
-1.09 | -4.2024 | -12.225
-1.08 | -4.0435 | -11.841
-1.07 | -3.8703 | -11.428
-1.06 | -3.7345 | -11.063
-1.05 | -3.597 | -10.656
-1.04 | -3.4581 | -10.281
-1.03 | -3.3114 | -9.971
-1.02 | -3.1651 | -9.621
-1.01 | -3.0591 | -9.277
-1 | -2.9243 | -8.985
-0.99 | -2.8104 | -8.696
-0.98 | -2.7014 | -8.414
-0.97 | -2.5981 | -8.105
-0.96 | -2.4909 | -7.799
-0.95 | -2.3938 | -7.534
-0.94 | -2.293 | -7.226
-0.93 | -2.1928 | -7.014
-0.92 | -2.1181 | -6.781
-0.91 | -2.0135 | -6.52
-0.9 | -1.9312 | -6.273
-0.89 | -1.8512 | -6.105
-0.88 | -1.7724 | -5.907
-0.87 | -1.6959 | -5.67
-0.86 | -1.6204 | -5.489
-0.85 | -1.5482 | -5.256
-0.84 | -1.4963 | -5.077
-0.83 | -1.419 | -4.8962
-0.82 | -1.3615 | -4.7268
-0.81 | -1.3063 | -4.5405
-0.8 | -1.2447 | -4.3796
-0.79 | -1.192 | -4.2296
-0.78 | -1.1376 | -4.0628
-0.77 | -1.0836 | -3.9175
-0.76 | -1.0325 | -3.7494
-0.75 | -0.9803 | -3.6228
-0.74 | -0.9444 | -3.514
-0.73 | -0.8975 | -3.3583
-0.72 | -0.8608 | -3.2385
-0.71 | -0.8136 | -3.0907
-0.7 | -0.78 | -2.9784
-0.69 | -0.7414 | -2.8639
-0.68 | -0.7057 | -2.7572
-0.67 | -0.6692 | -2.6504
-0.66 | -0.6357 | -2.5514
-0.65 | -0.6082 | -2.4647
-0.64 | -0.5769 | -2.3619
-0.63 | -0.5469 | -2.2641
-0.62 | -0.5207 | -2.1721
-0.61 | -0.4988 | -2.0859
-0.6 | -0.46941 | -1.9922
-0.59 | -0.44736 | -1.9099
-0.58 | -0.42162 | -1.8353
-0.57 | -0.40087 | -1.7623
-0.56 | -0.38001 | -1.6843
-0.55 | -0.35919 | -1.6138
-0.54 | -0.3396 | -1.5521
-0.53 | -0.32428 | -1.4744
-0.52 | -0.30733 | -1.4173
-0.51 | -0.28806 | -1.3653
-0.5 | -0.27205 | -1.3116
-0.49 | -0.25741 | -1.2498
-0.48 | -0.2421 | -1.2022
-0.47 | -0.22743 | -1.1552
-0.46 | -0.2133 | -1.1017
-0.45 | -0.20133 | -1.0611
-0.44 | -0.1893 | -1.0045
-0.43 | -0.17817 | -0.9583
-0.42 | -0.16682 | -0.9206
-0.41 | -0.15598 | -0.878
-0.4 | -0.14702 | -0.8436
-0.39 | -0.13753 | -0.803
-0.38 | -0.12908 | -0.7592
-0.37 | -0.11944 | -0.7326
-0.36 | -0.11169 | -0.6983
-0.35 | -0.10533 | -0.6728
-0.34 | -0.0979 | -0.6381
-0.33 | -0.09094 | -0.6041
-0.32 | -0.08453 | -0.5763
-0.31 | -0.07848 | -0.5526
-0.3 | -0.07254 | -0.525
-0.29 | -0.06749 | -0.4983
-0.28 | -0.06319 | -0.47422
-0.27 | -0.05801 | -0.44852
-0.26 | -0.05353 | -0.42517
-0.25 | -0.049758 | -0.39862
-0.24 | -0.046021 | -0.37963
-0.23 | -0.04233 | -0.35911
-0.22 | -0.039221 | -0.33763
-0.21 | -0.03578 | -0.31536
-0.2 | -0.032492 | -0.29807
-0.19 | -0.029762 | -0.28154
-0.18 | -0.027228 | -0.26003
-0.17 | -0.024615 | -0.24209
-0.16 | -0.022332 | -0.22337
-0.15 | -0.020149 | -0.20798
-0.14 | -0.018334 | -0.19203
-0.13 | -0.016412 | -0.17748
-0.12 | -0.014646 | -0.16264
-0.11 | -0.013147 | -0.15071
-0.1 | -0.011776 | -0.13769
-0.09 | -0.010292 | -0.12629
-0.08 | -0.008934 | -0.11495
-0.07 | -0.007752 | -0.10525
-0.06 | -0.006639 | -0.09547
-0.05 | -0.005512 | -0.08527
-0.04 | -0.0044184 | -0.07675
-0.03 | -0.0033176 | -0.07019
-0.02 | -0.0022666 | -0.06274
-0.01 | -0.0011641 | -0.05622
0 | -4e-07 | -0.048957
0.01 | 0.0011561 | -0.043409
0.02 | 0.0024808 | -0.038249
0.03 | 0.003839 | -0.032826
0.04 | 0.0054507 | -0.027251
0.05 | 0.007119 | -0.021751
0.06 | 0.009047 | -0.015585
0.07 | 0.011256 | -0.009116
0.08 | 0.013757 | -0.0018603
0.09 | 0.016682 | 0.006683
0.1 | 0.019936 | 0.016762
0.11 | 0.023443 | 0.029023
0.12 | 0.027851 | 0.044882
0.13 | 0.032475 | 0.06396
0.14 | 0.038135 | 0.08793
0.15 | 0.044191 | 0.11796
0.16 | 0.051794 | 0.15633
0.17 | 0.05854 | 0.20302
0.18 | 0.06768 | 0.26082
0.19 | 0.07864 | 0.33069
0.2 | 0.09076 | 0.41803
0.21 | 0.10459 | 0.52495
0.22 | 0.11975 | 0.648
0.23 | 0.13717 | 0.8041
0.24 | 0.15657 | 0.9922
0.25 | 0.17825 | 1.221
0.26 | 0.2041 | 1.4916
0.27 | 0.23175 | 1.8193
0.28 | 0.26304 | 2.2103
0.29 | 0.29766 | 2.6817
0.3 | 0.33845 | 3.2414
0.31 | 0.38336 | 3.9218
0.32 | 0.43094 | 4.7139
0.33 | 0.48496 | 5.6786
0.34 | 0.54851 | 6.766
0.35 | 0.6065 | 8.124
0.36 | 0.6819 | 9.758
0.37 | 0.7726 | 11.722
0.38 | 0.8714 | 14.047
0.39 | 0.9809 | 16.812
0.4 | 1.1102 | 20.126
0.41 | 1.2545 | 24.146
0.42 | 1.4271 | 28.91
0.43 | 1.615 | 34.728
0.44 | 1.8393 | 41.598
0.45 | 2.1031 | 49.912
0.46 | 2.401 | 59.62
0.47 | 2.7727 | 71.54
0.48 | 3.1999 | 85.83
0.49 | 3.7082 | 102.53
0.5 | 4.3283 | 123.2