## Diode Characteristic (uA-mm)
VGS (V) | VDS = 0.000 V | VDS = 0.500 V
-1.25 | -7.52 | -20.228
-1.24 | -7.243 | -19.638
-1.23 | -7.001 | -18.952
-1.22 | -6.756 | -18.361
-1.21 | -6.505 | -17.779
-1.2 | -6.303 | -17.209
-1.19 | -6.049 | -16.65
-1.18 | -5.845 | -16.174
-1.17 | -5.636 | -15.597
-1.16 | -5.439 | -15.11
-1.15 | -5.228 | -14.619
-1.14 | -5.01 | -14.135
-1.13 | -4.8404 | -13.686
-1.12 | -4.6349 | -13.285
-1.11 | -4.4594 | -12.738
-1.1 | -4.3056 | -12.377
-1.09 | -4.1609 | -11.99
-1.08 | -3.9617 | -11.649
-1.07 | -3.8129 | -11.2
-1.06 | -3.6669 | -10.841
-1.05 | -3.5259 | -10.507
-1.04 | -3.3917 | -10.152
-1.03 | -3.2606 | -9.778
-1.02 | -3.1424 | -9.419
-1.01 | -3.0247 | -9.133
-1 | -2.9015 | -8.817
-0.99 | -2.7824 | -8.557
-0.98 | -2.6839 | -8.206
-0.97 | -2.5644 | -7.979
-0.96 | -2.4657 | -7.663
-0.95 | -2.3711 | -7.425
-0.94 | -2.2697 | -7.185
-0.93 | -2.1812 | -6.917
-0.92 | -2.0921 | -6.68
-0.91 | -1.9954 | -6.415
-0.9 | -1.9208 | -6.205
-0.89 | -1.8488 | -5.996
-0.88 | -1.7639 | -5.772
-0.87 | -1.6892 | -5.593
-0.86 | -1.6096 | -5.36
-0.85 | -1.5479 | -5.173
-0.84 | -1.4782 | -5.005
-0.83 | -1.4127 | -4.8288
-0.82 | -1.3599 | -4.6441
-0.81 | -1.2956 | -4.4783
-0.8 | -1.2352 | -4.2822
-0.79 | -1.1792 | -4.1174
-0.78 | -1.1267 | -3.988
-0.77 | -1.073 | -3.8406
-0.76 | -1.0257 | -3.6968
-0.75 | -0.9745 | -3.5471
-0.74 | -0.929 | -3.4085
-0.73 | -0.8902 | -3.2951
-0.72 | -0.8531 | -3.1627
-0.71 | -0.815 | -3.0283
-0.7 | -0.7734 | -2.9242
-0.69 | -0.7385 | -2.8082
-0.68 | -0.7066 | -2.7019
-0.67 | -0.675 | -2.6072
-0.66 | -0.6366 | -2.5123
-0.65 | -0.6067 | -2.3984
-0.64 | -0.5746 | -2.2893
-0.63 | -0.5479 | -2.1892
-0.62 | -0.5185 | -2.1193
-0.61 | -0.49066 | -2.0212
-0.6 | -0.47156 | -1.9655
-0.59 | -0.44498 | -1.8738
-0.58 | -0.4195 | -1.7813
-0.57 | -0.39813 | -1.7277
-0.56 | -0.37523 | -1.6551
-0.55 | -0.35573 | -1.5787
-0.54 | -0.33588 | -1.5101
-0.53 | -0.31843 | -1.4544
-0.52 | -0.29984 | -1.4032
-0.51 | -0.28528 | -1.3448
-0.5 | -0.26901 | -1.2917
-0.49 | -0.25375 | -1.2279
-0.48 | -0.23901 | -1.176
-0.47 | -0.22503 | -1.1211
-0.46 | -0.21147 | -1.0676
-0.45 | -0.19852 | -1.0257
-0.44 | -0.18734 | -0.9853
-0.43 | -0.1759 | -0.9439
-0.42 | -0.16568 | -0.9008
-0.41 | -0.15462 | -0.8577
-0.4 | -0.14652 | -0.8268
-0.39 | -0.135 | -0.7893
-0.38 | -0.12686 | -0.7497
-0.37 | -0.11863 | -0.7164
-0.36 | -0.11165 | -0.6833
-0.35 | -0.10459 | -0.6517
-0.34 | -0.09688 | -0.6241
-0.33 | -0.08975 | -0.5944
-0.32 | -0.08412 | -0.5639
-0.31 | -0.07794 | -0.5412
-0.3 | -0.07216 | -0.51
-0.29 | -0.06702 | -0.48696
-0.28 | -0.06198 | -0.46366
-0.27 | -0.05721 | -0.43707
-0.26 | -0.05295 | -0.41279
-0.25 | -0.049083 | -0.39054
-0.24 | -0.04526 | -0.36746
-0.23 | -0.041903 | -0.34729
-0.22 | -0.038333 | -0.32897
-0.21 | -0.035314 | -0.30941
-0.2 | -0.032366 | -0.29109
-0.19 | -0.029678 | -0.26958
-0.18 | -0.02677 | -0.25061
-0.17 | -0.024412 | -0.23399
-0.16 | -0.022073 | -0.21709
-0.15 | -0.020075 | -0.20028
-0.14 | -0.018147 | -0.1844
-0.13 | -0.016304 | -0.17177
-0.12 | -0.014664 | -0.15646
-0.11 | -0.013095 | -0.14336
-0.1 | -0.011644 | -0.13181
-0.09 | -0.010209 | -0.11946
-0.08 | -0.008888 | -0.10885
-0.07 | -0.00771 | -0.09954
-0.06 | -0.006566 | -0.09135
-0.05 | -0.005423 | -0.08205
-0.04 | -0.0043368 | -0.07393
-0.03 | -0.0032979 | -0.06687
-0.02 | -0.0021925 | -0.06087
-0.01 | -0.0011634 | -0.05376
0 | -2.79e-05 | -0.047043
0.01 | 0.0011167 | -0.041555
0.02 | 0.0024196 | -0.036643
0.03 | 0.0037897 | -0.031085
0.04 | 0.0053178 | -0.025927
0.05 | 0.006894 | -0.020628
0.06 | 0.008782 | -0.014676
0.07 | 0.011052 | -0.008532
0.08 | 0.013491 | -0.0015186
0.09 | 0.01631 | 0.007088
0.1 | 0.019319 | 0.016927
0.11 | 0.023129 | 0.02939
0.12 | 0.027278 | 0.044497
0.13 | 0.031838 | 0.0632
0.14 | 0.037273 | 0.08753
0.15 | 0.043621 | 0.11709
0.16 | 0.050511 | 0.15464
0.17 | 0.0569 | 0.20097
0.18 | 0.06598 | 0.25787
0.19 | 0.07633 | 0.32895
0.2 | 0.08754 | 0.415
0.21 | 0.10079 | 0.52022
0.22 | 0.11622 | 0.6413
0.23 | 0.13362 | 0.7962
0.24 | 0.15274 | 0.9833
0.25 | 0.17391 | 1.2129
0.26 | 0.19801 | 1.4814
0.27 | 0.22611 | 1.8071
0.28 | 0.2564 | 2.1946
0.29 | 0.28907 | 2.6602
0.3 | 0.32678 | 3.2223
0.31 | 0.37054 | 3.8862
0.32 | 0.42023 | 4.6878
0.33 | 0.4759 | 5.6381
0.34 | 0.53324 | 6.726
0.35 | 0.5909 | 8.094
0.36 | 0.6684 | 9.693
0.37 | 0.7539 | 11.646
0.38 | 0.8544 | 13.961
0.39 | 0.9656 | 16.723
0.4 | 1.0915 | 20.053
0.41 | 1.2381 | 24.029
0.42 | 1.4037 | 28.838
0.43 | 1.594 | 34.508
0.44 | 1.8135 | 41.432
0.45 | 2.0696 | 49.681
0.46 | 2.385 | 59.48
0.47 | 2.7385 | 71.35
0.48 | 3.1711 | 85.56
0.49 | 3.6818 | 102.66
0.5 | 4.2807 | 122.6