## Diode Characteristic (uA-mm)
VGS (V) | VDS = 0.000 V | VDS = 0.500 V
-1.25 | -6.629 | -17.291
-1.24 | -6.379 | -16.744
-1.23 | -6.158 | -16.26
-1.22 | -5.948 | -15.694
-1.21 | -5.739 | -15.218
-1.2 | -5.528 | -14.745
-1.19 | -5.338 | -14.393
-1.18 | -5.18 | -13.81
-1.17 | -4.9575 | -13.437
-1.16 | -4.7686 | -12.947
-1.15 | -4.5929 | -12.557
-1.14 | -4.4269 | -12.176
-1.13 | -4.2906 | -11.756
-1.12 | -4.1327 | -11.426
-1.11 | -3.956 | -11.078
-1.1 | -3.8142 | -10.667
-1.09 | -3.6887 | -10.33
-1.08 | -3.5417 | -9.979
-1.07 | -3.4244 | -9.689
-1.06 | -3.2796 | -9.38
-1.05 | -3.1575 | -9.068
-1.04 | -3.0495 | -8.744
-1.03 | -2.9285 | -8.518
-1.02 | -2.8221 | -8.204
-1.01 | -2.7116 | -7.948
-1 | -2.6003 | -7.702
-0.99 | -2.5052 | -7.379
-0.98 | -2.4017 | -7.144
-0.97 | -2.3098 | -6.922
-0.96 | -2.2217 | -6.704
-0.95 | -2.1323 | -6.454
-0.94 | -2.054 | -6.228
-0.93 | -1.9711 | -5.976
-0.92 | -1.8967 | -5.805
-0.91 | -1.8176 | -5.627
-0.9 | -1.7447 | -5.403
-0.89 | -1.677 | -5.208
-0.88 | -1.5918 | -5.018
-0.87 | -1.5311 | -4.8503
-0.86 | -1.4715 | -4.6828
-0.85 | -1.4044 | -4.5096
-0.84 | -1.3493 | -4.3679
-0.83 | -1.2812 | -4.2011
-0.82 | -1.2316 | -4.063
-0.81 | -1.1737 | -3.901
-0.8 | -1.1233 | -3.7598
-0.79 | -1.0768 | -3.6186
-0.78 | -1.0334 | -3.4848
-0.77 | -0.9861 | -3.3639
-0.76 | -0.9449 | -3.236
-0.75 | -0.8972 | -3.1337
-0.74 | -0.8618 | -3.016
-0.73 | -0.8166 | -2.8934
-0.72 | -0.7864 | -2.7813
-0.71 | -0.7454 | -2.686
-0.7 | -0.7157 | -2.5752
-0.69 | -0.6829 | -2.4788
-0.68 | -0.6497 | -2.3891
-0.67 | -0.6184 | -2.2856
-0.66 | -0.5865 | -2.2011
-0.65 | -0.5625 | -2.1095
-0.64 | -0.5333 | -2.0277
-0.63 | -0.5098 | -1.9596
-0.62 | -0.48611 | -1.8717
-0.61 | -0.46076 | -1.7911
-0.6 | -0.43645 | -1.7233
-0.59 | -0.41646 | -1.6509
-0.58 | -0.39192 | -1.5931
-0.57 | -0.37342 | -1.53
-0.56 | -0.35271 | -1.4694
-0.55 | -0.3316 | -1.4042
-0.54 | -0.3162 | -1.3468
-0.53 | -0.29883 | -1.295
-0.52 | -0.28439 | -1.2359
-0.51 | -0.26699 | -1.1818
-0.5 | -0.25192 | -1.1367
-0.49 | -0.23822 | -1.0892
-0.48 | -0.22477 | -1.0429
-0.47 | -0.21198 | -1.005
-0.46 | -0.19954 | -0.9542
-0.45 | -0.18743 | -0.9192
-0.44 | -0.17637 | -0.8832
-0.43 | -0.16646 | -0.8428
-0.42 | -0.15656 | -0.8052
-0.41 | -0.14692 | -0.7744
-0.4 | -0.1373 | -0.7341
-0.39 | -0.12867 | -0.7062
-0.38 | -0.12023 | -0.6722
-0.37 | -0.11294 | -0.6386
-0.36 | -0.10566 | -0.6088
-0.35 | -0.09872 | -0.5832
-0.34 | -0.09156 | -0.5586
-0.33 | -0.08547 | -0.5306
-0.32 | -0.08029 | -0.5071
-0.31 | -0.07425 | -0.4875
-0.3 | -0.06855 | -0.46016
-0.29 | -0.06425 | -0.43707
-0.28 | -0.05944 | -0.41408
-0.27 | -0.05512 | -0.39225
-0.26 | -0.0511 | -0.36662
-0.25 | -0.046771 | -0.34913
-0.24 | -0.043693 | -0.33394
-0.23 | -0.040286 | -0.31173
-0.22 | -0.037282 | -0.29208
-0.21 | -0.034035 | -0.27578
-0.2 | -0.031146 | -0.25847
-0.19 | -0.028577 | -0.24018
-0.18 | -0.026052 | -0.22243
-0.17 | -0.023743 | -0.20745
-0.16 | -0.021542 | -0.19098
-0.15 | -0.019607 | -0.17554
-0.14 | -0.01763 | -0.1633
-0.13 | -0.015794 | -0.14913
-0.12 | -0.014241 | -0.13791
-0.11 | -0.012623 | -0.12554
-0.1 | -0.011318 | -0.11541
-0.09 | -0.009903 | -0.10633
-0.08 | -0.00864 | -0.09693
-0.07 | -0.00749 | -0.08759
-0.06 | -0.006401 | -0.07976
-0.05 | -0.005271 | -0.07208
-0.04 | -0.0042141 | -0.06488
-0.03 | -0.0032178 | -0.05851
-0.02 | -0.0021709 | -0.0524
-0.01 | -0.0011339 | -0.046071
0 | -3.74e-05 | -0.041001
0.01 | 0.0011593 | -0.035751
0.02 | 0.0023308 | -0.031028
0.03 | 0.0037055 | -0.026338
0.04 | 0.0051475 | -0.021921
0.05 | 0.006675 | -0.016876
0.06 | 0.008555 | -0.011701
0.07 | 0.010797 | -0.005737
0.08 | 0.013048 | 0.0011365
0.09 | 0.015628 | 0.009102
0.1 | 0.018737 | 0.019136
0.11 | 0.022222 | 0.031132
0.12 | 0.02626 | 0.046626
0.13 | 0.030541 | 0.06494
0.14 | 0.035792 | 0.08903
0.15 | 0.041209 | 0.11919
0.16 | 0.048148 | 0.15658
0.17 | 0.055247 | 0.20313
0.18 | 0.06311 | 0.26006
0.19 | 0.07316 | 0.33123
0.2 | 0.08436 | 0.41731
0.21 | 0.09654 | 0.52244
0.22 | 0.11069 | 0.6445
0.23 | 0.12697 | 0.7983
0.24 | 0.14565 | 0.9817
0.25 | 0.16638 | 1.2112
0.26 | 0.18879 | 1.4798
0.27 | 0.21473 | 1.7996
0.28 | 0.24259 | 2.1866
0.29 | 0.27686 | 2.6481
0.3 | 0.31426 | 3.2032
0.31 | 0.35549 | 3.8731
0.32 | 0.40164 | 4.6578
0.33 | 0.4551 | 5.6112
0.34 | 0.51307 | 6.681
0.35 | 0.5722 | 8.027
0.36 | 0.6463 | 9.635
0.37 | 0.7336 | 11.54
0.38 | 0.8257 | 13.854
0.39 | 0.9339 | 16.612
0.4 | 1.0546 | 19.904
0.41 | 1.194 | 23.819
0.42 | 1.3586 | 28.617
0.43 | 1.5343 | 34.298
0.44 | 1.7537 | 41.064
0.45 | 2.0006 | 49.321
0.46 | 2.3005 | 59.04
0.47 | 2.6469 | 70.75
0.48 | 3.0599 | 84.93
0.49 | 3.5582 | 101.73
0.5 | 4.1421 | 121.92