## Diode Characteristic (uA-mm)
VGS (V) | VDS = 0.000 V | VDS = 0.500 V
-1.25 | -7.864 | -21.345
-1.24 | -7.581 | -20.637
-1.23 | -7.303 | -20.056
-1.22 | -7 | -19.412
-1.21 | -6.784 | -18.7
-1.2 | -6.517 | -18.212
-1.19 | -6.257 | -17.575
-1.18 | -6.026 | -16.912
-1.17 | -5.785 | -16.515
-1.16 | -5.572 | -15.92
-1.15 | -5.368 | -15.42
-1.14 | -5.132 | -14.94
-1.13 | -4.9631 | -14.428
-1.12 | -4.7877 | -13.945
-1.11 | -4.5576 | -13.537
-1.1 | -4.4196 | -13.1
-1.09 | -4.2769 | -12.653
-1.08 | -4.0826 | -12.217
-1.07 | -3.9279 | -11.828
-1.06 | -3.7541 | -11.453
-1.05 | -3.6511 | -11.091
-1.04 | -3.4883 | -10.679
-1.03 | -3.3083 | -10.298
-1.02 | -3.1734 | -9.948
-1.01 | -3.0926 | -9.662
-1 | -2.9303 | -9.287
-0.99 | -2.8416 | -8.986
-0.98 | -2.7287 | -8.654
-0.97 | -2.6141 | -8.344
-0.96 | -2.5195 | -8.029
-0.95 | -2.402 | -7.784
-0.94 | -2.3043 | -7.513
-0.93 | -2.203 | -7.255
-0.92 | -2.1119 | -6.969
-0.91 | -2.0222 | -6.732
-0.9 | -1.941 | -6.495
-0.89 | -1.8649 | -6.297
-0.88 | -1.7762 | -6.075
-0.87 | -1.7025 | -5.862
-0.86 | -1.6231 | -5.613
-0.85 | -1.5608 | -5.445
-0.84 | -1.4909 | -5.213
-0.83 | -1.438 | -5.037
-0.82 | -1.3653 | -4.8308
-0.81 | -1.3045 | -4.6682
-0.8 | -1.2497 | -4.4867
-0.79 | -1.1898 | -4.322
-0.78 | -1.1375 | -4.1373
-0.77 | -1.0814 | -4.0014
-0.76 | -1.0383 | -3.8639
-0.75 | -0.9849 | -3.692
-0.74 | -0.9401 | -3.5902
-0.73 | -0.8949 | -3.3852
-0.72 | -0.8545 | -3.2772
-0.71 | -0.8172 | -3.1459
-0.7 | -0.7773 | -3.0014
-0.69 | -0.7433 | -2.9193
-0.68 | -0.7002 | -2.8023
-0.67 | -0.6696 | -2.6928
-0.66 | -0.6357 | -2.5887
-0.65 | -0.6041 | -2.4933
-0.64 | -0.5762 | -2.3868
-0.63 | -0.5434 | -2.2935
-0.62 | -0.5169 | -2.2111
-0.61 | -0.49533 | -2.0958
-0.6 | -0.46981 | -2.0278
-0.59 | -0.44639 | -1.9451
-0.58 | -0.42197 | -1.8591
-0.57 | -0.39753 | -1.7875
-0.56 | -0.37162 | -1.7059
-0.55 | -0.35256 | -1.6345
-0.54 | -0.33777 | -1.569
-0.53 | -0.31491 | -1.5049
-0.52 | -0.29776 | -1.4403
-0.51 | -0.28076 | -1.3842
-0.5 | -0.26452 | -1.3242
-0.49 | -0.25068 | -1.2584
-0.48 | -0.23614 | -1.1971
-0.47 | -0.2214 | -1.1545
-0.46 | -0.20803 | -1.0977
-0.45 | -0.19558 | -1.0624
-0.44 | -0.1842 | -1.0072
-0.43 | -0.17468 | -0.9749
-0.42 | -0.16183 | -0.9243
-0.41 | -0.15166 | -0.8866
-0.4 | -0.14285 | -0.852
-0.39 | -0.13122 | -0.8097
-0.38 | -0.12454 | -0.7719
-0.37 | -0.11697 | -0.7347
-0.36 | -0.10939 | -0.7041
-0.35 | -0.10163 | -0.6732
-0.34 | -0.09486 | -0.6422
-0.33 | -0.08906 | -0.6115
-0.32 | -0.08207 | -0.5876
-0.31 | -0.07648 | -0.555
-0.3 | -0.07085 | -0.533
-0.29 | -0.06546 | -0.50443
-0.28 | -0.06115 | -0.47407
-0.27 | -0.05657 | -0.45502
-0.26 | -0.05182 | -0.43009
-0.25 | -0.048209 | -0.40582
-0.24 | -0.044785 | -0.38552
-0.23 | -0.041036 | -0.36427
-0.22 | -0.037655 | -0.34084
-0.21 | -0.034492 | -0.3201
-0.2 | -0.031881 | -0.30272
-0.19 | -0.028947 | -0.28294
-0.18 | -0.026391 | -0.26363
-0.17 | -0.024183 | -0.24757
-0.16 | -0.021901 | -0.22996
-0.15 | -0.019806 | -0.2136
-0.14 | -0.017933 | -0.18946
-0.13 | -0.016074 | -0.17994
-0.12 | -0.014406 | -0.16612
-0.11 | -0.012837 | -0.15288
-0.1 | -0.011406 | -0.14065
-0.09 | -0.01004 | -0.12909
-0.08 | -0.008753 | -0.11781
-0.07 | -0.007549 | -0.10828
-0.06 | -0.006489 | -0.09763
-0.05 | -0.005357 | -0.08754
-0.04 | -0.0043289 | -0.08046
-0.03 | -0.0032595 | -0.07281
-0.02 | -0.0022319 | -0.06548
-0.01 | -0.0011362 | -0.05844
0 | 1.4e-06 | -0.05204
0.01 | 0.0011361 | -0.045275
0.02 | 0.0024425 | -0.039796
0.03 | 0.0037729 | -0.034259
0.04 | 0.0053126 | -0.028315
0.05 | 0.007023 | -0.022928
0.06 | 0.008853 | -0.01676
0.07 | 0.010987 | -0.010228
0.08 | 0.013458 | -0.0027549
0.09 | 0.01635 | 0.0055968
0.1 | 0.019458 | 0.015722
0.11 | 0.022933 | 0.028037
0.12 | 0.027247 | 0.043674
0.13 | 0.031908 | 0.06277
0.14 | 0.037024 | 0.08694
0.15 | 0.042947 | 0.11651
0.16 | 0.050161 | 0.15465
0.17 | 0.05753 | 0.2011
0.18 | 0.06595 | 0.25739
0.19 | 0.07651 | 0.32886
0.2 | 0.0877 | 0.41509
0.21 | 0.10184 | 0.52236
0.22 | 0.11722 | 0.6457
0.23 | 0.13381 | 0.8007
0.24 | 0.15268 | 0.9892
0.25 | 0.17416 | 1.2196
0.26 | 0.19911 | 1.4922
0.27 | 0.22708 | 1.8156
0.28 | 0.25654 | 2.2074
0.29 | 0.29093 | 2.6736
0.3 | 0.32906 | 3.2347
0.31 | 0.37292 | 3.9069
0.32 | 0.42077 | 4.7094
0.33 | 0.47427 | 5.6619
0.34 | 0.53615 | 6.749
0.35 | 0.5946 | 8.124
0.36 | 0.669 | 9.736
0.37 | 0.7581 | 11.676
0.38 | 0.8571 | 14.009
0.39 | 0.9628 | 16.766
0.4 | 1.0942 | 20.06
0.41 | 1.2345 | 24.054
0.42 | 1.3962 | 28.89
0.43 | 1.5905 | 34.623
0.44 | 1.8109 | 41.425
0.45 | 2.0732 | 49.691
0.46 | 2.3729 | 59.52
0.47 | 2.7271 | 71.45
0.48 | 3.158 | 85.57
0.49 | 3.6481 | 102.52
0.5 | 4.2582 | 122.83