## Diode Characteristic (uA-mm)
VGS (V) | VDS = 0.000 V | VDS = 0.500 V
-1.25 | -8.361 | -23.526
-1.24 | -8.046 | -22.751
-1.23 | -7.721 | -22.025
-1.22 | -7.392 | -21.338
-1.21 | -7.119 | -20.637
-1.2 | -6.861 | -20.008
-1.19 | -6.594 | -19.311
-1.18 | -6.363 | -18.659
-1.17 | -6.106 | -17.985
-1.16 | -5.878 | -17.421
-1.15 | -5.613 | -16.798
-1.14 | -5.426 | -16.3
-1.13 | -5.205 | -15.767
-1.12 | -4.9871 | -15.203
-1.11 | -4.814 | -14.763
-1.1 | -4.6266 | -14.223
-1.09 | -4.4338 | -13.744
-1.08 | -4.2613 | -13.24
-1.07 | -4.0917 | -12.796
-1.06 | -3.9318 | -12.342
-1.05 | -3.7672 | -11.978
-1.04 | -3.5984 | -11.51
-1.03 | -3.462 | -11.091
-1.02 | -3.3183 | -10.695
-1.01 | -3.1963 | -10.391
-1 | -3.0514 | -10.003
-0.99 | -2.9234 | -9.648
-0.98 | -2.7996 | -9.262
-0.97 | -2.6803 | -8.941
-0.96 | -2.5773 | -8.628
-0.95 | -2.4708 | -8.338
-0.94 | -2.3643 | -8.042
-0.93 | -2.2562 | -7.757
-0.92 | -2.1556 | -7.454
-0.91 | -2.0564 | -7.205
-0.9 | -1.9642 | -6.938
-0.89 | -1.8806 | -6.677
-0.88 | -1.8115 | -6.429
-0.87 | -1.7256 | -6.2
-0.86 | -1.6468 | -5.977
-0.85 | -1.5817 | -5.746
-0.84 | -1.5038 | -5.525
-0.83 | -1.4306 | -5.296
-0.82 | -1.3705 | -5.112
-0.81 | -1.3026 | -4.9008
-0.8 | -1.246 | -4.6929
-0.79 | -1.1844 | -4.5217
-0.78 | -1.1281 | -4.343
-0.77 | -1.0806 | -4.1871
-0.76 | -1.0236 | -4.0412
-0.75 | -0.9817 | -3.879
-0.74 | -0.9398 | -3.71
-0.73 | -0.8868 | -3.5906
-0.72 | -0.8449 | -3.4144
-0.71 | -0.8012 | -3.2846
-0.7 | -0.7646 | -3.1496
-0.69 | -0.7281 | -3.0167
-0.68 | -0.6911 | -2.8989
-0.67 | -0.6585 | -2.7851
-0.66 | -0.6244 | -2.6608
-0.65 | -0.5942 | -2.5499
-0.64 | -0.5625 | -2.434
-0.63 | -0.5374 | -2.3492
-0.62 | -0.5091 | -2.246
-0.61 | -0.4846 | -2.1554
-0.6 | -0.45903 | -2.0714
-0.59 | -0.42918 | -1.973
-0.58 | -0.41063 | -1.8933
-0.57 | -0.38856 | -1.8128
-0.56 | -0.36465 | -1.7252
-0.55 | -0.34633 | -1.6497
-0.54 | -0.3276 | -1.5838
-0.53 | -0.30984 | -1.5134
-0.52 | -0.29303 | -1.4474
-0.51 | -0.27606 | -1.3847
-0.5 | -0.25977 | -1.3156
-0.49 | -0.24738 | -1.2652
-0.48 | -0.23326 | -1.2051
-0.47 | -0.21942 | -1.1587
-0.46 | -0.20445 | -1.1128
-0.45 | -0.19262 | -1.0525
-0.44 | -0.18104 | -1.0048
-0.43 | -0.1697 | -0.9639
-0.42 | -0.15879 | -0.9134
-0.41 | -0.14943 | -0.8777
-0.4 | -0.13995 | -0.8353
-0.39 | -0.13083 | -0.7992
-0.38 | -0.12247 | -0.7592
-0.37 | -0.11519 | -0.7282
-0.36 | -0.10688 | -0.6909
-0.35 | -0.09998 | -0.6578
-0.34 | -0.09306 | -0.6278
-0.33 | -0.08661 | -0.5975
-0.32 | -0.08015 | -0.5668
-0.31 | -0.07424 | -0.5388
-0.3 | -0.06921 | -0.5134
-0.29 | -0.06415 | -0.48389
-0.28 | -0.0593 | -0.45856
-0.27 | -0.05507 | -0.43664
-0.26 | -0.0506 | -0.41541
-0.25 | -0.047258 | -0.39071
-0.24 | -0.043574 | -0.36998
-0.23 | -0.039949 | -0.34871
-0.22 | -0.036867 | -0.3248
-0.21 | -0.033828 | -0.30391
-0.2 | -0.03067 | -0.28784
-0.19 | -0.028177 | -0.26863
-0.18 | -0.02571 | -0.25179
-0.17 | -0.023571 | -0.23428
-0.16 | -0.021389 | -0.21691
-0.15 | -0.019445 | -0.20432
-0.14 | -0.017541 | -0.18882
-0.13 | -0.01592 | -0.17555
-0.12 | -0.014084 | -0.16118
-0.11 | -0.012574 | -0.14869
-0.1 | -0.011215 | -0.13385
-0.09 | -0.009971 | -0.12305
-0.08 | -0.008538 | -0.11388
-0.07 | -0.007484 | -0.10291
-0.06 | -0.006359 | -0.09344
-0.05 | -0.005323 | -0.08706
-0.04 | -0.0042783 | -0.0773
-0.03 | -0.0032123 | -0.07004
-0.02 | -0.0022135 | -0.06296
-0.01 | -0.0011223 | -0.05685
0 | -1.54e-05 | -0.050828
0.01 | 0.0011116 | -0.04395
0.02 | 0.0023985 | -0.039986
0.03 | 0.0037316 | -0.034766
0.04 | 0.0053041 | -0.028384
0.05 | 0.006902 | -0.02282
0.06 | 0.008826 | -0.017318
0.07 | 0.010883 | -0.010594
0.08 | 0.013504 | -0.0038298
0.09 | 0.016194 | 0.0045724
0.1 | 0.019343 | 0.014353
0.11 | 0.022746 | 0.026714
0.12 | 0.027283 | 0.041857
0.13 | 0.031768 | 0.06046
0.14 | 0.037336 | 0.08432
0.15 | 0.042992 | 0.11344
0.16 | 0.050531 | 0.15074
0.17 | 0.05743 | 0.19623
0.18 | 0.06659 | 0.25343
0.19 | 0.07722 | 0.32411
0.2 | 0.0892 | 0.41025
0.21 | 0.10258 | 0.51713
0.22 | 0.11792 | 0.6396
0.23 | 0.13487 | 0.7936
0.24 | 0.1537 | 0.9801
0.25 | 0.17653 | 1.2129
0.26 | 0.20098 | 1.4816
0.27 | 0.22901 | 1.8153
0.28 | 0.25917 | 2.2047
0.29 | 0.29492 | 2.6716
0.3 | 0.33578 | 3.2467
0.31 | 0.37875 | 3.9202
0.32 | 0.43007 | 4.7382
0.33 | 0.48314 | 5.6981
0.34 | 0.5471 | 6.801
0.35 | 0.6091 | 8.197
0.36 | 0.6856 | 9.832
0.37 | 0.7786 | 11.818
0.38 | 0.8802 | 14.193
0.39 | 0.994 | 17.033
0.4 | 1.1232 | 20.392
0.41 | 1.2748 | 24.457
0.42 | 1.4474 | 29.412
0.43 | 1.6386 | 35.223
0.44 | 1.8686 | 42.323
0.45 | 2.1436 | 50.792
0.46 | 2.4451 | 60.68
0.47 | 2.831 | 73.05
0.48 | 3.2717 | 87.64
0.49 | 3.8112 | 105.04
0.5 | 4.4306 | 126