## Diode Characteristic (uA-mm)
VGS (V) | VDS = 0.000 V | VDS = 0.500 V
-1.25 | -8.481 | -23.628
-1.24 | -8.168 | -22.925
-1.23 | -7.834 | -22.134
-1.22 | -7.557 | -21.462
-1.21 | -7.249 | -20.79
-1.2 | -6.974 | -20.002
-1.19 | -6.719 | -19.395
-1.18 | -6.485 | -18.733
-1.17 | -6.191 | -18.054
-1.16 | -5.955 | -17.475
-1.15 | -5.718 | -16.917
-1.14 | -5.486 | -16.312
-1.13 | -5.313 | -15.722
-1.12 | -5.054 | -15.257
-1.11 | -4.8574 | -14.729
-1.1 | -4.6591 | -14.21
-1.09 | -4.4647 | -13.701
-1.08 | -4.308 | -13.273
-1.07 | -4.131 | -12.784
-1.06 | -3.9464 | -12.368
-1.05 | -3.7833 | -11.871
-1.04 | -3.6135 | -11.545
-1.03 | -3.4946 | -11.097
-1.02 | -3.3426 | -10.706
-1.01 | -3.2142 | -10.341
-1 | -3.063 | -9.984
-0.99 | -2.9395 | -9.594
-0.98 | -2.8145 | -9.264
-0.97 | -2.6955 | -8.863
-0.96 | -2.5735 | -8.603
-0.95 | -2.4676 | -8.267
-0.94 | -2.3756 | -8.004
-0.93 | -2.2675 | -7.673
-0.92 | -2.1627 | -7.398
-0.91 | -2.0754 | -7.158
-0.9 | -1.9816 | -6.87
-0.89 | -1.89 | -6.622
-0.88 | -1.8028 | -6.374
-0.87 | -1.7251 | -6.13
-0.86 | -1.6494 | -5.907
-0.85 | -1.5754 | -5.714
-0.84 | -1.5062 | -5.449
-0.83 | -1.4398 | -5.247
-0.82 | -1.3688 | -5.025
-0.81 | -1.3098 | -4.8506
-0.8 | -1.2508 | -4.6534
-0.79 | -1.1938 | -4.4376
-0.78 | -1.1384 | -4.293
-0.77 | -1.0872 | -4.1222
-0.76 | -1.028 | -3.9662
-0.75 | -0.9781 | -3.8013
-0.74 | -0.9303 | -3.6558
-0.73 | -0.8854 | -3.4977
-0.72 | -0.8429 | -3.3624
-0.71 | -0.804 | -3.2407
-0.7 | -0.7628 | -3.0972
-0.69 | -0.7279 | -2.9656
-0.68 | -0.6887 | -2.845
-0.67 | -0.6534 | -2.7325
-0.66 | -0.619 | -2.6262
-0.65 | -0.5875 | -2.5168
-0.64 | -0.5578 | -2.4047
-0.63 | -0.5307 | -2.2922
-0.62 | -0.5009 | -2.2111
-0.61 | -0.47733 | -2.1096
-0.6 | -0.45407 | -2.0167
-0.59 | -0.42779 | -1.9299
-0.58 | -0.40285 | -1.8505
-0.57 | -0.38476 | -1.7694
-0.56 | -0.362 | -1.6896
-0.55 | -0.3417 | -1.6119
-0.54 | -0.32334 | -1.5453
-0.53 | -0.30528 | -1.4781
-0.52 | -0.28827 | -1.4092
-0.51 | -0.27006 | -1.3537
-0.5 | -0.25671 | -1.2903
-0.49 | -0.24253 | -1.228
-0.48 | -0.22723 | -1.1727
-0.47 | -0.21353 | -1.1241
-0.46 | -0.20177 | -1.0771
-0.45 | -0.18868 | -1.0259
-0.44 | -0.17694 | -0.9837
-0.43 | -0.16675 | -0.9308
-0.42 | -0.15603 | -0.8828
-0.41 | -0.14581 | -0.8453
-0.4 | -0.136 | -0.8001
-0.39 | -0.12782 | -0.769
-0.38 | -0.11963 | -0.733
-0.37 | -0.11243 | -0.6961
-0.36 | -0.10509 | -0.6658
-0.35 | -0.09719 | -0.6321
-0.34 | -0.09051 | -0.6007
-0.33 | -0.08422 | -0.576
-0.32 | -0.07849 | -0.5428
-0.31 | -0.07322 | -0.514
-0.3 | -0.06753 | -0.49242
-0.29 | -0.06279 | -0.4703
-0.28 | -0.05811 | -0.44692
-0.27 | -0.05392 | -0.42197
-0.26 | -0.050273 | -0.39871
-0.25 | -0.046317 | -0.37572
-0.24 | -0.042484 | -0.35569
-0.23 | -0.039195 | -0.33463
-0.22 | -0.036277 | -0.31648
-0.21 | -0.033038 | -0.29576
-0.2 | -0.030199 | -0.27765
-0.19 | -0.027548 | -0.25961
-0.18 | -0.02536 | -0.24435
-0.17 | -0.022958 | -0.22953
-0.16 | -0.020627 | -0.2129
-0.15 | -0.018722 | -0.19773
-0.14 | -0.016964 | -0.18274
-0.13 | -0.015376 | -0.16908
-0.12 | -0.013741 | -0.15616
-0.11 | -0.01228 | -0.14378
-0.1 | -0.010973 | -0.13234
-0.09 | -0.009638 | -0.11949
-0.08 | -0.008363 | -0.10962
-0.07 | -0.007291 | -0.10059
-0.06 | -0.006232 | -0.09128
-0.05 | -0.005206 | -0.08231
-0.04 | -0.0041907 | -0.07486
-0.03 | -0.0031337 | -0.06801
-0.02 | -0.0021574 | -0.06129
-0.01 | -0.0010966 | -0.05469
0 | -5.8e-06 | -0.047637
0.01 | 0.0010836 | -0.042068
0.02 | 0.0023515 | -0.037673
0.03 | 0.003637 | -0.031652
0.04 | 0.0051885 | -0.027012
0.05 | 0.006731 | -0.021695
0.06 | 0.008596 | -0.016464
0.07 | 0.010693 | -0.010192
0.08 | 0.013291 | -0.0030412
0.09 | 0.015919 | 0.0045246
0.1 | 0.019097 | 0.014027
0.11 | 0.022595 | 0.025993
0.12 | 0.027009 | 0.040764
0.13 | 0.031471 | 0.05906
0.14 | 0.036985 | 0.08184
0.15 | 0.042688 | 0.11134
0.16 | 0.050212 | 0.14777
0.17 | 0.05715 | 0.19275
0.18 | 0.06632 | 0.24896
0.19 | 0.07687 | 0.31957
0.2 | 0.08849 | 0.40466
0.21 | 0.10232 | 0.51004
0.22 | 0.11819 | 0.632
0.23 | 0.13521 | 0.7892
0.24 | 0.15473 | 0.9765
0.25 | 0.17676 | 1.2071
0.26 | 0.20147 | 1.4807
0.27 | 0.23014 | 1.8101
0.28 | 0.26025 | 2.2011
0.29 | 0.29548 | 2.6744
0.3 | 0.33695 | 3.2514
0.31 | 0.38166 | 3.9298
0.32 | 0.4304 | 4.737
0.33 | 0.48632 | 5.687
0.34 | 0.55051 | 6.866
0.35 | 0.6121 | 8.246
0.36 | 0.6905 | 9.935
0.37 | 0.7834 | 11.906
0.38 | 0.8851 | 14.302
0.39 | 0.9958 | 17.151
0.4 | 1.1313 | 20.533
0.41 | 1.2749 | 24.614
0.42 | 1.4495 | 29.596
0.43 | 1.6498 | 35.528
0.44 | 1.8765 | 42.523
0.45 | 2.1515 | 51.021
0.46 | 2.4628 | 61.25
0.47 | 2.8361 | 73.21
0.48 | 3.2803 | 87.92
0.49 | 3.7985 | 105.48
0.5 | 4.444 | 126.51