## Diode Characteristic (uA-mm)
VGS (V) | VDS = 0.000 V | VDS = 0.500 V
-1.25 | -8.476 | -23.305
-1.24 | -8.061 | -22.552
-1.23 | -7.792 | -21.931
-1.22 | -7.514 | -21.218
-1.21 | -7.208 | -20.461
-1.2 | -6.978 | -19.751
-1.19 | -6.69 | -19.17
-1.18 | -6.443 | -18.646
-1.17 | -6.165 | -17.968
-1.16 | -5.952 | -17.309
-1.15 | -5.71 | -16.753
-1.14 | -5.539 | -16.162
-1.13 | -5.325 | -15.639
-1.12 | -5.11 | -15.121
-1.11 | -4.9185 | -14.64
-1.1 | -4.7141 | -14.164
-1.09 | -4.5217 | -13.664
-1.08 | -4.3684 | -13.25
-1.07 | -4.1885 | -12.737
-1.06 | -3.9978 | -12.336
-1.05 | -3.8495 | -11.898
-1.04 | -3.6912 | -11.509
-1.03 | -3.5339 | -11.104
-1.02 | -3.3832 | -10.723
-1.01 | -3.2542 | -10.355
-1 | -3.1223 | -9.998
-0.99 | -2.9961 | -9.646
-0.98 | -2.8718 | -9.29
-0.97 | -2.7513 | -8.969
-0.96 | -2.6347 | -8.638
-0.95 | -2.5182 | -8.307
-0.94 | -2.4278 | -8
-0.93 | -2.3149 | -7.76
-0.92 | -2.2206 | -7.466
-0.91 | -2.1255 | -7.181
-0.9 | -2.0368 | -6.92
-0.89 | -1.948 | -6.7
-0.88 | -1.8583 | -6.475
-0.87 | -1.7829 | -6.205
-0.86 | -1.7093 | -5.954
-0.85 | -1.6335 | -5.739
-0.84 | -1.5576 | -5.512
-0.83 | -1.4838 | -5.312
-0.82 | -1.4224 | -5.113
-0.81 | -1.3533 | -4.9451
-0.8 | -1.2925 | -4.7442
-0.79 | -1.2278 | -4.5753
-0.78 | -1.1746 | -4.3936
-0.77 | -1.1261 | -4.2296
-0.76 | -1.0777 | -4.0666
-0.75 | -1.0265 | -3.9104
-0.74 | -0.9731 | -3.7415
-0.73 | -0.9304 | -3.5817
-0.72 | -0.8848 | -3.4589
-0.71 | -0.8439 | -3.3277
-0.7 | -0.8041 | -3.187
-0.69 | -0.7604 | -3.0564
-0.68 | -0.7195 | -2.9337
-0.67 | -0.6888 | -2.8229
-0.66 | -0.6557 | -2.7121
-0.65 | -0.6195 | -2.5921
-0.64 | -0.5914 | -2.4821
-0.63 | -0.5575 | -2.3751
-0.62 | -0.5318 | -2.267
-0.61 | -0.5047 | -2.1841
-0.6 | -0.48137 | -2.0942
-0.59 | -0.45595 | -2.0043
-0.58 | -0.43162 | -1.913
-0.57 | -0.40682 | -1.8369
-0.56 | -0.38462 | -1.7674
-0.55 | -0.36283 | -1.6881
-0.54 | -0.34272 | -1.6159
-0.53 | -0.32418 | -1.549
-0.52 | -0.30519 | -1.4798
-0.51 | -0.28626 | -1.4195
-0.5 | -0.27034 | -1.3489
-0.49 | -0.2559 | -1.2929
-0.48 | -0.24148 | -1.2377
-0.47 | -0.22759 | -1.183
-0.46 | -0.21368 | -1.1309
-0.45 | -0.20118 | -1.0754
-0.44 | -0.18948 | -1.0306
-0.43 | -0.17815 | -0.979
-0.42 | -0.16756 | -0.9373
-0.41 | -0.15567 | -0.8955
-0.4 | -0.14692 | -0.8551
-0.39 | -0.1366 | -0.8163
-0.38 | -0.12846 | -0.7776
-0.37 | -0.119 | -0.7412
-0.36 | -0.11136 | -0.7023
-0.35 | -0.10342 | -0.6715
-0.34 | -0.09623 | -0.6371
-0.33 | -0.08999 | -0.6107
-0.32 | -0.08378 | -0.5821
-0.31 | -0.07781 | -0.5542
-0.3 | -0.07191 | -0.5245
-0.29 | -0.06662 | -0.50589
-0.28 | -0.06176 | -0.47406
-0.27 | -0.05719 | -0.45392
-0.26 | -0.05291 | -0.42478
-0.25 | -0.049236 | -0.40337
-0.24 | -0.045035 | -0.38128
-0.23 | -0.041571 | -0.3572
-0.22 | -0.038296 | -0.33784
-0.21 | -0.034969 | -0.31532
-0.2 | -0.032075 | -0.29677
-0.19 | -0.029262 | -0.27674
-0.18 | -0.026954 | -0.25924
-0.17 | -0.024555 | -0.24171
-0.16 | -0.021975 | -0.22318
-0.15 | -0.020126 | -0.20583
-0.14 | -0.017993 | -0.19075
-0.13 | -0.016195 | -0.17464
-0.12 | -0.014376 | -0.16416
-0.11 | -0.012968 | -0.14961
-0.1 | -0.01165 | -0.13828
-0.09 | -0.010193 | -0.12664
-0.08 | -0.008835 | -0.11539
-0.07 | -0.00764 | -0.10551
-0.06 | -0.006515 | -0.09585
-0.05 | -0.005456 | -0.08728
-0.04 | -0.004323 | -0.07823
-0.03 | -0.0032776 | -0.07082
-0.02 | -0.0022648 | -0.06355
-0.01 | -0.0011534 | -0.05676
0 | -2.16e-05 | -0.050306
0.01 | 0.0011346 | -0.043951
0.02 | 0.0024187 | -0.038517
0.03 | 0.00376 | -0.033308
0.04 | 0.005359 | -0.027658
0.05 | 0.007006 | -0.022464
0.06 | 0.008911 | -0.017133
0.07 | 0.011001 | -0.01055
0.08 | 0.013725 | -0.003551
0.09 | 0.01645 | 0.0044689
0.1 | 0.019639 | 0.013635
0.11 | 0.023096 | 0.026091
0.12 | 0.02759 | 0.040814
0.13 | 0.032355 | 0.0592
0.14 | 0.037609 | 0.08155
0.15 | 0.043696 | 0.11047
0.16 | 0.05104 | 0.14573
0.17 | 0.05821 | 0.1914
0.18 | 0.06741 | 0.24704
0.19 | 0.07806 | 0.31453
0.2 | 0.09022 | 0.39849
0.21 | 0.10323 | 0.50416
0.22 | 0.11848 | 0.6213
0.23 | 0.1356 | 0.7779
0.24 | 0.15586 | 0.9624
0.25 | 0.17776 | 1.1861
0.26 | 0.20167 | 1.4551
0.27 | 0.22982 | 1.7776
0.28 | 0.26017 | 2.1655
0.29 | 0.29683 | 2.6237
0.3 | 0.33671 | 3.1865
0.31 | 0.38108 | 3.8507
0.32 | 0.42995 | 4.6315
0.33 | 0.48462 | 5.5853
0.34 | 0.54834 | 6.665
0.35 | 0.6064 | 8.009
0.36 | 0.6831 | 9.618
0.37 | 0.7768 | 11.595
0.38 | 0.8753 | 13.917
0.39 | 0.9906 | 16.641
0.4 | 1.1184 | 19.963
0.41 | 1.2676 | 23.914
0.42 | 1.4385 | 28.76
0.43 | 1.633 | 34.468
0.44 | 1.8604 | 41.384
0.45 | 2.1226 | 49.659
0.46 | 2.4295 | 59.48
0.47 | 2.8048 | 71.43
0.48 | 3.2389 | 85.61
0.49 | 3.7685 | 102.69
0.5 | 4.3911 | 122.94