## Diode Characteristic (uA-mm)
VGS (V) | VDS = 0.000 V | VDS = 0.500 V
-1.25 | -8.408 | -23.44
-1.24 | -8.074 | -22.714
-1.23 | -7.802 | -21.912
-1.22 | -7.509 | -21.251
-1.21 | -7.24 | -20.508
-1.2 | -6.944 | -19.806
-1.19 | -6.707 | -19.216
-1.18 | -6.399 | -18.585
-1.17 | -6.16 | -17.915
-1.16 | -5.926 | -17.355
-1.15 | -5.704 | -16.768
-1.14 | -5.502 | -16.217
-1.13 | -5.272 | -15.694
-1.12 | -5.057 | -15.188
-1.11 | -4.8874 | -14.682
-1.1 | -4.6815 | -14.138
-1.09 | -4.4776 | -13.702
-1.08 | -4.2871 | -13.247
-1.07 | -4.1266 | -12.736
-1.06 | -3.9634 | -12.349
-1.05 | -3.8165 | -11.909
-1.04 | -3.6533 | -11.497
-1.03 | -3.4931 | -11.157
-1.02 | -3.3534 | -10.768
-1.01 | -3.2135 | -10.381
-1 | -3.0869 | -9.994
-0.99 | -2.9583 | -9.682
-0.98 | -2.8303 | -9.336
-0.97 | -2.7055 | -8.976
-0.96 | -2.6064 | -8.657
-0.95 | -2.4977 | -8.333
-0.94 | -2.3843 | -8.08
-0.93 | -2.287 | -7.778
-0.92 | -2.1829 | -7.479
-0.91 | -2.0903 | -7.239
-0.9 | -2.0129 | -6.963
-0.89 | -1.9147 | -6.693
-0.88 | -1.8242 | -6.487
-0.87 | -1.7442 | -6.226
-0.86 | -1.6722 | -6
-0.85 | -1.5974 | -5.783
-0.84 | -1.5296 | -5.587
-0.83 | -1.451 | -5.335
-0.82 | -1.3951 | -5.131
-0.81 | -1.3334 | -4.9494
-0.8 | -1.2698 | -4.748
-0.79 | -1.2072 | -4.5477
-0.78 | -1.1536 | -4.3817
-0.77 | -1.1053 | -4.2211
-0.76 | -1.0573 | -4.0389
-0.75 | -1.0023 | -3.8756
-0.74 | -0.9532 | -3.7164
-0.73 | -0.9077 | -3.5856
-0.72 | -0.8622 | -3.4345
-0.71 | -0.8239 | -3.3035
-0.7 | -0.7812 | -3.1533
-0.69 | -0.7454 | -3.0498
-0.68 | -0.7046 | -2.928
-0.67 | -0.6741 | -2.8111
-0.66 | -0.6389 | -2.6881
-0.65 | -0.6048 | -2.5695
-0.64 | -0.573 | -2.4847
-0.63 | -0.5435 | -2.3637
-0.62 | -0.5177 | -2.267
-0.61 | -0.48851 | -2.1698
-0.6 | -0.46278 | -2.0854
-0.59 | -0.44109 | -1.9908
-0.58 | -0.41891 | -1.917
-0.57 | -0.39241 | -1.8344
-0.56 | -0.37304 | -1.7557
-0.55 | -0.35117 | -1.6784
-0.54 | -0.33018 | -1.6111
-0.53 | -0.31257 | -1.5404
-0.52 | -0.29503 | -1.4783
-0.51 | -0.278 | -1.408
-0.5 | -0.26248 | -1.3387
-0.49 | -0.24667 | -1.2789
-0.48 | -0.23262 | -1.2284
-0.47 | -0.22004 | -1.1731
-0.46 | -0.20727 | -1.1213
-0.45 | -0.19482 | -1.0772
-0.44 | -0.18177 | -1.0194
-0.43 | -0.17116 | -0.9684
-0.42 | -0.16035 | -0.9275
-0.41 | -0.14991 | -0.8864
-0.4 | -0.14057 | -0.8449
-0.39 | -0.13144 | -0.8085
-0.38 | -0.12288 | -0.7717
-0.37 | -0.11497 | -0.7361
-0.36 | -0.10688 | -0.6999
-0.35 | -0.09956 | -0.6696
-0.34 | -0.09309 | -0.6382
-0.33 | -0.08649 | -0.6048
-0.32 | -0.0806 | -0.5734
-0.31 | -0.07487 | -0.548
-0.3 | -0.0694 | -0.5228
-0.29 | -0.06452 | -0.49722
-0.28 | -0.05945 | -0.47163
-0.27 | -0.05518 | -0.44856
-0.26 | -0.0507 | -0.42446
-0.25 | -0.04756 | -0.39919
-0.24 | -0.04358 | -0.3801
-0.23 | -0.039907 | -0.35565
-0.22 | -0.036873 | -0.33502
-0.21 | -0.033775 | -0.31568
-0.2 | -0.030927 | -0.29546
-0.19 | -0.028324 | -0.27844
-0.18 | -0.025673 | -0.25826
-0.17 | -0.023488 | -0.23983
-0.16 | -0.021133 | -0.22616
-0.15 | -0.01917 | -0.21065
-0.14 | -0.017364 | -0.19147
-0.13 | -0.015759 | -0.17774
-0.12 | -0.013999 | -0.16469
-0.11 | -0.012585 | -0.15112
-0.1 | -0.011167 | -0.13889
-0.09 | -0.009875 | -0.1283
-0.08 | -0.008568 | -0.11558
-0.07 | -0.007472 | -0.10568
-0.06 | -0.006314 | -0.09615
-0.05 | -0.0053 | -0.08722
-0.04 | -0.0042698 | -0.07939
-0.03 | -0.003205 | -0.07122
-0.02 | -0.0022087 | -0.06388
-0.01 | -0.001123 | -0.05722
0 | -3.4e-06 | -0.05036
0.01 | 0.0011052 | -0.044044
0.02 | 0.0024064 | -0.038757
0.03 | 0.0037295 | -0.033438
0.04 | 0.0053152 | -0.028124
0.05 | 0.006898 | -0.023236
0.06 | 0.008826 | -0.017368
0.07 | 0.010877 | -0.011375
0.08 | 0.013447 | -0.0042807
0.09 | 0.016195 | 0.0041303
0.1 | 0.019398 | 0.014078
0.11 | 0.022884 | 0.025932
0.12 | 0.027297 | 0.041405
0.13 | 0.031831 | 0.05929
0.14 | 0.03714 | 0.08281
0.15 | 0.04331 | 0.11259
0.16 | 0.050485 | 0.1486
0.17 | 0.05744 | 0.19473
0.18 | 0.06621 | 0.25097
0.19 | 0.07686 | 0.32164
0.2 | 0.08862 | 0.4073
0.21 | 0.10252 | 0.51262
0.22 | 0.1172 | 0.6358
0.23 | 0.1342 | 0.7913
0.24 | 0.15383 | 0.9772
0.25 | 0.17642 | 1.206
0.26 | 0.20075 | 1.4828
0.27 | 0.22768 | 1.8011
0.28 | 0.25814 | 2.2036
0.29 | 0.29262 | 2.6737
0.3 | 0.33322 | 3.2371
0.31 | 0.3778 | 3.921
0.32 | 0.42665 | 4.7256
0.33 | 0.48284 | 5.6994
0.34 | 0.54579 | 6.792
0.35 | 0.6032 | 8.185
0.36 | 0.6806 | 9.833
0.37 | 0.7683 | 11.798
0.38 | 0.8708 | 14.181
0.39 | 0.9801 | 17.019
0.4 | 1.1123 | 20.436
0.41 | 1.2579 | 24.469
0.42 | 1.4331 | 29.426
0.43 | 1.631 | 35.271
0.44 | 1.8561 | 42.354
0.45 | 2.1171 | 50.834
0.46 | 2.4322 | 60.99
0.47 | 2.8097 | 73.11
0.48 | 3.2302 | 87.84
0.49 | 3.7551 | 105.28
0.5 | 4.3829 | 126.47