## Diode Characteristic (uA-mm)
VGS (V) | VDS = 0.000 V | VDS = 0.500 V
-1.25 | -5.481 | -13.774
-1.24 | -5.292 | -13.415
-1.23 | -5.133 | -12.997
-1.22 | -4.9707 | -12.636
-1.21 | -4.7909 | -12.23
-1.2 | -4.6251 | -11.892
-1.19 | -4.4735 | -11.509
-1.18 | -4.3241 | -11.139
-1.17 | -4.1791 | -10.832
-1.16 | -4.0324 | -10.466
-1.15 | -3.8739 | -10.169
-1.14 | -3.7592 | -9.814
-1.13 | -3.617 | -9.499
-1.12 | -3.4915 | -9.212
-1.11 | -3.3622 | -8.922
-1.1 | -3.2487 | -8.685
-1.09 | -3.1355 | -8.394
-1.08 | -3.0165 | -8.145
-1.07 | -2.9092 | -7.881
-1.06 | -2.7946 | -7.658
-1.05 | -2.6938 | -7.406
-1.04 | -2.5945 | -7.167
-1.03 | -2.4848 | -6.944
-1.02 | -2.4114 | -6.754
-1.01 | -2.3216 | -6.493
-1 | -2.2328 | -6.288
-0.99 | -2.1521 | -6.111
-0.98 | -2.0682 | -5.919
-0.97 | -1.9977 | -5.712
-0.96 | -1.9228 | -5.521
-0.95 | -1.8391 | -5.34
-0.94 | -1.7719 | -5.151
-0.93 | -1.7083 | -4.9828
-0.92 | -1.6463 | -4.818
-0.91 | -1.5764 | -4.6574
-0.9 | -1.5172 | -4.5055
-0.89 | -1.4517 | -4.3607
-0.88 | -1.3898 | -4.2362
-0.87 | -1.3332 | -4.086
-0.86 | -1.2834 | -3.9464
-0.85 | -1.2301 | -3.8168
-0.84 | -1.178 | -3.6847
-0.83 | -1.1333 | -3.5451
-0.82 | -1.0958 | -3.4327
-0.81 | -1.0491 | -3.3113
-0.8 | -1.006 | -3.1874
-0.79 | -0.9646 | -3.067
-0.78 | -0.919 | -2.9663
-0.77 | -0.8794 | -2.8601
-0.76 | -0.8402 | -2.7637
-0.75 | -0.8066 | -2.6671
-0.74 | -0.7737 | -2.5639
-0.73 | -0.7362 | -2.4781
-0.72 | -0.7023 | -2.4014
-0.71 | -0.6704 | -2.2914
-0.7 | -0.6404 | -2.2106
-0.69 | -0.6094 | -2.129
-0.68 | -0.5864 | -2.0643
-0.67 | -0.5564 | -1.9746
-0.66 | -0.5327 | -1.9047
-0.65 | -0.5073 | -1.8357
-0.64 | -0.48439 | -1.77
-0.63 | -0.45916 | -1.7125
-0.62 | -0.4386 | -1.654
-0.61 | -0.41663 | -1.5843
-0.6 | -0.3965 | -1.5195
-0.59 | -0.37735 | -1.4557
-0.58 | -0.35575 | -1.3993
-0.57 | -0.33689 | -1.3391
-0.56 | -0.32144 | -1.2964
-0.55 | -0.3054 | -1.2506
-0.54 | -0.28813 | -1.1988
-0.53 | -0.27318 | -1.1523
-0.52 | -0.25837 | -1.0992
-0.51 | -0.24556 | -1.061
-0.5 | -0.23165 | -1.0227
-0.49 | -0.21917 | -0.9793
-0.48 | -0.20651 | -0.9467
-0.47 | -0.19496 | -0.9006
-0.46 | -0.18353 | -0.8643
-0.45 | -0.17386 | -0.8315
-0.44 | -0.16385 | -0.7932
-0.43 | -0.15489 | -0.7595
-0.42 | -0.14394 | -0.7258
-0.41 | -0.13642 | -0.6959
-0.4 | -0.12772 | -0.6649
-0.39 | -0.11981 | -0.641
-0.38 | -0.11149 | -0.6138
-0.37 | -0.10586 | -0.5881
-0.36 | -0.09889 | -0.5632
-0.35 | -0.09204 | -0.5377
-0.34 | -0.08631 | -0.5155
-0.33 | -0.0803 | -0.49363
-0.32 | -0.075 | -0.47174
-0.31 | -0.0696 | -0.45011
-0.3 | -0.06493 | -0.42452
-0.29 | -0.05995 | -0.4031
-0.28 | -0.05585 | -0.38465
-0.27 | -0.05196 | -0.36164
-0.26 | -0.048109 | -0.3407
-0.25 | -0.044575 | -0.32268
-0.24 | -0.040996 | -0.30438
-0.23 | -0.037778 | -0.28716
-0.22 | -0.034731 | -0.26962
-0.21 | -0.031796 | -0.2529
-0.2 | -0.029107 | -0.23599
-0.19 | -0.026652 | -0.22015
-0.18 | -0.024396 | -0.20451
-0.17 | -0.022303 | -0.19028
-0.16 | -0.020118 | -0.17382
-0.15 | -0.018233 | -0.16303
-0.14 | -0.016526 | -0.14879
-0.13 | -0.01494 | -0.13581
-0.12 | -0.013397 | -0.12485
-0.11 | -0.011956 | -0.1141
-0.1 | -0.01064 | -0.10446
-0.09 | -0.009378 | -0.09575
-0.08 | -0.008176 | -0.0861
-0.07 | -0.007073 | -0.07845
-0.06 | -0.006058 | -0.06993
-0.05 | -0.005023 | -0.06386
-0.04 | -0.0040467 | -0.05784
-0.03 | -0.0030502 | -0.05175
-0.02 | -0.0020845 | -0.046206
-0.01 | -0.0010599 | -0.041607
0 | -2.6e-06 | -0.035781
0.01 | 0.0010434 | -0.031457
0.02 | 0.0022445 | -0.027457
0.03 | 0.0034942 | -0.023405
0.04 | 0.0049488 | -0.019158
0.05 | 0.006422 | -0.014629
0.06 | 0.00816 | -0.010057
0.07 | 0.010035 | -0.0045924
0.08 | 0.012324 | 0.00152
0.09 | 0.014811 | 0.008759
0.1 | 0.017562 | 0.017774
0.11 | 0.020635 | 0.028865
0.12 | 0.024476 | 0.042811
0.13 | 0.028779 | 0.06004
0.14 | 0.033347 | 0.08195
0.15 | 0.038489 | 0.10961
0.16 | 0.044898 | 0.14405
0.17 | 0.051518 | 0.18634
0.18 | 0.05822 | 0.23877
0.19 | 0.06711 | 0.30406
0.2 | 0.07718 | 0.38448
0.21 | 0.08866 | 0.48144
0.22 | 0.10126 | 0.5926
0.23 | 0.11578 | 0.7356
0.24 | 0.13291 | 0.9074
0.25 | 0.15072 | 1.1193
0.26 | 0.17231 | 1.3651
0.27 | 0.19503 | 1.6615
0.28 | 0.22153 | 2.0227
0.29 | 0.25127 | 2.4492
0.3 | 0.28394 | 2.9692
0.31 | 0.32161 | 3.5825
0.32 | 0.36308 | 4.3203
0.33 | 0.4102 | 5.2056
0.34 | 0.46388 | 6.204
0.35 | 0.52276 | 7.462
0.36 | 0.5788 | 8.972
0.37 | 0.6573 | 10.761
0.38 | 0.7413 | 12.935
0.39 | 0.8436 | 15.517
0.4 | 0.9541 | 18.63
0.41 | 1.078 | 22.317
0.42 | 1.234 | 26.854
0.43 | 1.4021 | 32.219
0.44 | 1.6055 | 38.647
0.45 | 1.8403 | 46.453
0.46 | 2.1239 | 55.868
0.47 | 2.4559 | 66.7
0.48 | 2.8497 | 80.3
0.49 | 3.3183 | 96.36
0.5 | 3.8807 | 115.58