## Diode Characteristic (uA-mm)
VGS (V) | VDS = 0.000 V | VDS = 0.500 V
-1.25 | -4.735 | -12.121
-1.24 | -4.5676 | -11.789
-1.23 | -4.4151 | -11.412
-1.22 | -4.2718 | -11.046
-1.21 | -4.1341 | -10.668
-1.2 | -3.9961 | -10.369
-1.19 | -3.8582 | -10.117
-1.18 | -3.7194 | -9.833
-1.17 | -3.5793 | -9.491
-1.16 | -3.4544 | -9.175
-1.15 | -3.3449 | -8.916
-1.14 | -3.2209 | -8.671
-1.13 | -3.1019 | -8.366
-1.12 | -2.9869 | -8.139
-1.11 | -2.8915 | -7.873
-1.1 | -2.784 | -7.595
-1.09 | -2.6856 | -7.376
-1.08 | -2.5997 | -7.148
-1.07 | -2.5002 | -6.894
-1.06 | -2.4213 | -6.704
-1.05 | -2.3388 | -6.472
-1.04 | -2.2488 | -6.278
-1.03 | -2.1627 | -6.065
-1.02 | -2.0901 | -5.869
-1.01 | -2.0104 | -5.682
-1 | -1.9286 | -5.486
-0.99 | -1.8574 | -5.318
-0.98 | -1.7814 | -5.148
-0.97 | -1.715 | -4.9706
-0.96 | -1.6567 | -4.803
-0.95 | -1.594 | -4.6379
-0.94 | -1.5359 | -4.5081
-0.93 | -1.4703 | -4.3713
-0.92 | -1.4135 | -4.2119
-0.91 | -1.3574 | -4.0596
-0.9 | -1.3098 | -3.9152
-0.89 | -1.2571 | -3.7898
-0.88 | -1.1983 | -3.6606
-0.87 | -1.1585 | -3.5456
-0.86 | -1.1135 | -3.4149
-0.85 | -1.0652 | -3.319
-0.84 | -1.017 | -3.1924
-0.83 | -0.9786 | -3.0815
-0.82 | -0.9369 | -2.9834
-0.81 | -0.9002 | -2.864
-0.8 | -0.8621 | -2.7667
-0.79 | -0.8274 | -2.6562
-0.78 | -0.7941 | -2.5646
-0.77 | -0.7629 | -2.4726
-0.76 | -0.7216 | -2.3941
-0.75 | -0.6942 | -2.3154
-0.74 | -0.6617 | -2.224
-0.73 | -0.633 | -2.1416
-0.72 | -0.6057 | -2.0706
-0.71 | -0.5777 | -2.0036
-0.7 | -0.55 | -1.9272
-0.69 | -0.5238 | -1.8594
-0.68 | -0.5023 | -1.7838
-0.67 | -0.48098 | -1.7197
-0.66 | -0.45761 | -1.6552
-0.65 | -0.43725 | -1.5828
-0.64 | -0.4172 | -1.5326
-0.63 | -0.39595 | -1.4734
-0.62 | -0.37876 | -1.4208
-0.61 | -0.35861 | -1.3582
-0.6 | -0.34019 | -1.3082
-0.59 | -0.32471 | -1.2658
-0.58 | -0.30862 | -1.2195
-0.57 | -0.29275 | -1.165
-0.56 | -0.27779 | -1.1275
-0.55 | -0.26285 | -1.0725
-0.54 | -0.24894 | -1.0329
-0.53 | -0.23605 | -0.9964
-0.52 | -0.22488 | -0.9584
-0.51 | -0.21378 | -0.9235
-0.5 | -0.20288 | -0.8804
-0.49 | -0.19189 | -0.8449
-0.48 | -0.17968 | -0.8189
-0.47 | -0.17003 | -0.7857
-0.46 | -0.16046 | -0.7531
-0.45 | -0.15129 | -0.7191
-0.44 | -0.14274 | -0.6878
-0.43 | -0.13305 | -0.6613
-0.42 | -0.12585 | -0.634
-0.41 | -0.11959 | -0.6095
-0.4 | -0.11199 | -0.5814
-0.39 | -0.10501 | -0.5557
-0.38 | -0.09847 | -0.5287
-0.37 | -0.09261 | -0.5028
-0.36 | -0.08678 | -0.48608
-0.35 | -0.08121 | -0.46318
-0.34 | -0.0763 | -0.4415
-0.33 | -0.07084 | -0.41939
-0.32 | -0.066 | -0.40052
-0.31 | -0.0613 | -0.38236
-0.3 | -0.05725 | -0.36785
-0.29 | -0.05328 | -0.3458
-0.28 | -0.049752 | -0.32676
-0.27 | -0.046095 | -0.30755
-0.26 | -0.042955 | -0.29248
-0.25 | -0.03942 | -0.27697
-0.24 | -0.036506 | -0.25928
-0.23 | -0.033575 | -0.24429
-0.22 | -0.030988 | -0.22888
-0.21 | -0.02845 | -0.21337
-0.2 | -0.026346 | -0.19934
-0.19 | -0.024143 | -0.18577
-0.18 | -0.022009 | -0.17124
-0.17 | -0.020139 | -0.15798
-0.16 | -0.018376 | -0.14678
-0.15 | -0.01657 | -0.13508
-0.14 | -0.015061 | -0.12381
-0.13 | -0.013606 | -0.11393
-0.12 | -0.012226 | -0.10368
-0.11 | -0.010987 | -0.09529
-0.1 | -0.00972 | -0.08705
-0.09 | -0.008641 | -0.0798
-0.08 | -0.007579 | -0.07224
-0.07 | -0.006506 | -0.06654
-0.06 | -0.005536 | -0.05988
-0.05 | -0.0045666 | -0.05402
-0.04 | -0.0037072 | -0.047977
-0.03 | -0.0028119 | -0.043065
-0.02 | -0.0019179 | -0.038791
-0.01 | -0.0009989 | -0.034685
0 | -5.22e-05 | -0.030609
0.01 | 0.000999 | -0.026659
0.02 | 0.0020555 | -0.02306
0.03 | 0.0033155 | -0.019493
0.04 | 0.0045919 | -0.015757
0.05 | 0.005958 | -0.011983
0.06 | 0.007738 | -0.007722
0.07 | 0.009577 | -0.00278
0.08 | 0.011624 | 0.0029043
0.09 | 0.013992 | 0.010112
0.1 | 0.016823 | 0.018843
0.11 | 0.019751 | 0.029681
0.12 | 0.02319 | 0.043665
0.13 | 0.027217 | 0.06039
0.14 | 0.031668 | 0.08274
0.15 | 0.036856 | 0.11048
0.16 | 0.042417 | 0.14537
0.17 | 0.049161 | 0.18819
0.18 | 0.056552 | 0.24021
0.19 | 0.06371 | 0.30613
0.2 | 0.0733 | 0.38665
0.21 | 0.08436 | 0.48367
0.22 | 0.09707 | 0.5972
0.23 | 0.11056 | 0.7421
0.24 | 0.12645 | 0.913
0.25 | 0.14411 | 1.1242
0.26 | 0.16456 | 1.3737
0.27 | 0.18686 | 1.6738
0.28 | 0.21124 | 2.0351
0.29 | 0.23982 | 2.4645
0.3 | 0.2727 | 2.9901
0.31 | 0.30905 | 3.6052
0.32 | 0.34887 | 4.3459
0.33 | 0.39373 | 5.2301
0.34 | 0.4448 | 6.229
0.35 | 0.50398 | 7.5
0.36 | 0.56802 | 9.001
0.37 | 0.6285 | 10.812
0.38 | 0.7134 | 12.979
0.39 | 0.8083 | 15.543
0.4 | 0.9189 | 18.627
0.41 | 1.0492 | 22.303
0.42 | 1.1915 | 26.841
0.43 | 1.3577 | 32.162
0.44 | 1.5562 | 38.618
0.45 | 1.7774 | 46.257
0.46 | 2.0664 | 55.608
0.47 | 2.387 | 66.39
0.48 | 2.7793 | 79.63
0.49 | 3.2355 | 95.64
0.5 | 3.7955 | 114.6