## Diode Characteristic (uA-mm)
VGS (V) | VDS = 0.000 V | VDS = 0.500 V
-1.25 | -5.276 | -13.758
-1.24 | -5.126 | -13.286
-1.23 | -4.9316 | -12.922
-1.22 | -4.7538 | -12.502
-1.21 | -4.6045 | -12.13
-1.2 | -4.4391 | -11.762
-1.19 | -4.2918 | -11.379
-1.18 | -4.1555 | -11.062
-1.17 | -3.9972 | -10.784
-1.16 | -3.8625 | -10.441
-1.15 | -3.7314 | -10.157
-1.14 | -3.6099 | -9.817
-1.13 | -3.4795 | -9.471
-1.12 | -3.365 | -9.2
-1.11 | -3.2438 | -8.924
-1.1 | -3.1123 | -8.622
-1.09 | -2.9866 | -8.338
-1.08 | -2.8871 | -8.094
-1.07 | -2.7693 | -7.82
-1.06 | -2.6902 | -7.593
-1.05 | -2.588 | -7.355
-1.04 | -2.4939 | -7.127
-1.03 | -2.3968 | -6.911
-1.02 | -2.3094 | -6.713
-1.01 | -2.2299 | -6.464
-1 | -2.1393 | -6.27
-0.99 | -2.0554 | -6.066
-0.98 | -1.9877 | -5.857
-0.97 | -1.9168 | -5.689
-0.96 | -1.8401 | -5.507
-0.95 | -1.7604 | -5.32
-0.94 | -1.6996 | -5.162
-0.93 | -1.6349 | -4.9899
-0.92 | -1.5653 | -4.8172
-0.91 | -1.5085 | -4.6413
-0.9 | -1.4554 | -4.4928
-0.89 | -1.3891 | -4.3382
-0.88 | -1.3332 | -4.2007
-0.87 | -1.2736 | -4.063
-0.86 | -1.2245 | -3.8896
-0.85 | -1.1732 | -3.7609
-0.84 | -1.1263 | -3.631
-0.83 | -1.0786 | -3.5008
-0.82 | -1.0305 | -3.3778
-0.81 | -0.9912 | -3.2608
-0.8 | -0.9504 | -3.1455
-0.79 | -0.9132 | -3.0685
-0.78 | -0.8728 | -2.945
-0.77 | -0.8406 | -2.8453
-0.76 | -0.8021 | -2.7465
-0.75 | -0.7625 | -2.6448
-0.74 | -0.7301 | -2.5607
-0.73 | -0.6979 | -2.4678
-0.72 | -0.6651 | -2.3733
-0.71 | -0.6341 | -2.2919
-0.7 | -0.6053 | -2.2005
-0.69 | -0.5814 | -2.1192
-0.68 | -0.5514 | -2.0339
-0.67 | -0.5275 | -1.9576
-0.66 | -0.5015 | -1.8956
-0.65 | -0.4818 | -1.8231
-0.64 | -0.4591 | -1.7443
-0.63 | -0.43669 | -1.6956
-0.62 | -0.41823 | -1.6189
-0.61 | -0.39474 | -1.5667
-0.6 | -0.37686 | -1.5048
-0.59 | -0.35742 | -1.4521
-0.58 | -0.33787 | -1.3915
-0.57 | -0.32285 | -1.3367
-0.56 | -0.30539 | -1.2849
-0.55 | -0.29085 | -1.221
-0.54 | -0.2747 | -1.1884
-0.53 | -0.25987 | -1.1485
-0.52 | -0.24715 | -1.1048
-0.51 | -0.23462 | -1.0601
-0.5 | -0.22089 | -1.0085
-0.49 | -0.2087 | -0.9661
-0.48 | -0.19717 | -0.935
-0.47 | -0.18578 | -0.8985
-0.46 | -0.17528 | -0.864
-0.45 | -0.1645 | -0.8277
-0.44 | -0.15519 | -0.7931
-0.43 | -0.14613 | -0.7605
-0.42 | -0.1382 | -0.7267
-0.41 | -0.12944 | -0.6976
-0.4 | -0.1217 | -0.6694
-0.39 | -0.11431 | -0.6402
-0.38 | -0.10753 | -0.6137
-0.37 | -0.10023 | -0.5863
-0.36 | -0.09415 | -0.5608
-0.35 | -0.08817 | -0.5333
-0.34 | -0.08159 | -0.5078
-0.33 | -0.07634 | -0.48794
-0.32 | -0.07102 | -0.46413
-0.31 | -0.06631 | -0.43953
-0.3 | -0.06173 | -0.42086
-0.29 | -0.05749 | -0.40053
-0.28 | -0.05381 | -0.38063
-0.27 | -0.049965 | -0.36015
-0.26 | -0.046648 | -0.34034
-0.25 | -0.042804 | -0.32084
-0.24 | -0.03962 | -0.30385
-0.23 | -0.036548 | -0.28485
-0.22 | -0.033757 | -0.26688
-0.21 | -0.030929 | -0.2501
-0.2 | -0.028542 | -0.23307
-0.19 | -0.026155 | -0.21588
-0.18 | -0.023957 | -0.1999
-0.17 | -0.021576 | -0.18616
-0.16 | -0.0198 | -0.17277
-0.15 | -0.017965 | -0.16047
-0.14 | -0.016344 | -0.14745
-0.13 | -0.014513 | -0.13569
-0.12 | -0.013155 | -0.12428
-0.11 | -0.011805 | -0.1146
-0.1 | -0.010573 | -0.10297
-0.09 | -0.009231 | -0.09408
-0.08 | -0.008122 | -0.08479
-0.07 | -0.007022 | -0.0784
-0.06 | -0.006074 | -0.06985
-0.05 | -0.0050348 | -0.06336
-0.04 | -0.0040093 | -0.05742
-0.03 | -0.0030704 | -0.05174
-0.02 | -0.0020661 | -0.045581
-0.01 | -0.0010978 | -0.040817
0 | -4.33e-05 | -0.035747
0.01 | 0.0010934 | -0.031726
0.02 | 0.0022002 | -0.027357
0.03 | 0.0035475 | -0.023195
0.04 | 0.004901 | -0.019206
0.05 | 0.006357 | -0.014659
0.06 | 0.008284 | -0.010284
0.07 | 0.010234 | -0.0049312
0.08 | 0.012405 | 0.0012477
0.09 | 0.014903 | 0.008345
0.1 | 0.01802 | 0.017625
0.11 | 0.021259 | 0.028928
0.12 | 0.024989 | 0.043103
0.13 | 0.02913 | 0.06062
0.14 | 0.034374 | 0.08266
0.15 | 0.039902 | 0.1107
0.16 | 0.04628 | 0.14597
0.17 | 0.053335 | 0.18931
0.18 | 0.06055 | 0.24309
0.19 | 0.06995 | 0.3092
0.2 | 0.0808 | 0.38996
0.21 | 0.09231 | 0.48961
0.22 | 0.10651 | 0.6014
0.23 | 0.12202 | 0.7479
0.24 | 0.13881 | 0.9244
0.25 | 0.15833 | 1.1375
0.26 | 0.18023 | 1.3931
0.27 | 0.20509 | 1.6998
0.28 | 0.2326 | 2.0661
0.29 | 0.26386 | 2.5034
0.3 | 0.30006 | 3.0335
0.31 | 0.33835 | 3.6617
0.32 | 0.38289 | 4.4125
0.33 | 0.43416 | 5.321
0.34 | 0.48795 | 6.351
0.35 | 0.55132 | 7.626
0.36 | 0.6104 | 9.174
0.37 | 0.694 | 11.021
0.38 | 0.7816 | 13.22
0.39 | 0.8888 | 15.827
0.4 | 1.004 | 18.975
0.41 | 1.1396 | 22.759
0.42 | 1.2946 | 27.355
0.43 | 1.472 | 32.757
0.44 | 1.6776 | 39.304
0.45 | 1.9242 | 47.129
0.46 | 2.2074 | 56.612
0.47 | 2.5467 | 67.77
0.48 | 2.946 | 81.28
0.49 | 3.4308 | 97.38
0.5 | 3.9961 | 116.78