## Diode Characteristic (uA-mm)
VGS (V) | VDS = 0.000 V | VDS = 0.500 V
-1.25 | -5.568 | -14.344
-1.24 | -5.401 | -13.978
-1.23 | -5.192 | -13.536
-1.22 | -5.019 | -13.14
-1.21 | -4.8562 | -12.765
-1.2 | -4.7083 | -12.389
-1.19 | -4.5382 | -12.016
-1.18 | -4.3625 | -11.607
-1.17 | -4.2158 | -11.219
-1.16 | -4.0659 | -10.916
-1.15 | -3.9165 | -10.551
-1.14 | -3.7972 | -10.292
-1.13 | -3.6582 | -9.95
-1.12 | -3.5368 | -9.587
-1.11 | -3.4096 | -9.327
-1.1 | -3.2758 | -9.013
-1.09 | -3.1507 | -8.732
-1.08 | -3.0428 | -8.464
-1.07 | -2.9269 | -8.248
-1.06 | -2.8146 | -7.963
-1.05 | -2.7034 | -7.677
-1.04 | -2.6102 | -7.448
-1.03 | -2.5081 | -7.197
-1.02 | -2.4172 | -6.979
-1.01 | -2.3257 | -6.723
-1 | -2.2519 | -6.488
-0.99 | -2.1615 | -6.297
-0.98 | -2.0772 | -6.09
-0.97 | -1.9987 | -5.881
-0.96 | -1.9141 | -5.691
-0.95 | -1.8463 | -5.516
-0.94 | -1.7747 | -5.331
-0.93 | -1.7109 | -5.149
-0.92 | -1.6486 | -4.9879
-0.91 | -1.5782 | -4.854
-0.9 | -1.5186 | -4.6314
-0.89 | -1.4549 | -4.4538
-0.88 | -1.3988 | -4.3157
-0.87 | -1.3384 | -4.1878
-0.86 | -1.2837 | -4.042
-0.85 | -1.2337 | -3.9058
-0.84 | -1.1819 | -3.7528
-0.83 | -1.1332 | -3.6277
-0.82 | -1.0882 | -3.5034
-0.81 | -1.0443 | -3.3833
-0.8 | -0.9999 | -3.2651
-0.79 | -0.9571 | -3.1417
-0.78 | -0.9149 | -3.0471
-0.77 | -0.8786 | -2.938
-0.76 | -0.8388 | -2.8373
-0.75 | -0.8015 | -2.7105
-0.74 | -0.7638 | -2.6217
-0.73 | -0.7343 | -2.5203
-0.72 | -0.7014 | -2.4303
-0.71 | -0.6665 | -2.3296
-0.7 | -0.6376 | -2.2353
-0.69 | -0.6085 | -2.1563
-0.68 | -0.5846 | -2.0837
-0.67 | -0.553 | -2.0041
-0.66 | -0.5268 | -1.9358
-0.65 | -0.5027 | -1.8602
-0.64 | -0.4808 | -1.7927
-0.63 | -0.45724 | -1.718
-0.62 | -0.43657 | -1.6557
-0.61 | -0.41657 | -1.5853
-0.6 | -0.39239 | -1.5264
-0.59 | -0.37503 | -1.4708
-0.58 | -0.35366 | -1.4082
-0.57 | -0.33759 | -1.3567
-0.56 | -0.32124 | -1.307
-0.55 | -0.3037 | -1.2529
-0.54 | -0.28865 | -1.2035
-0.53 | -0.27228 | -1.1597
-0.52 | -0.25838 | -1.1076
-0.51 | -0.24373 | -1.0703
-0.5 | -0.23079 | -1.0327
-0.49 | -0.21931 | -0.9938
-0.48 | -0.20539 | -0.9505
-0.47 | -0.19449 | -0.9033
-0.46 | -0.18251 | -0.8708
-0.45 | -0.17173 | -0.8325
-0.44 | -0.16258 | -0.8033
-0.43 | -0.15343 | -0.7649
-0.42 | -0.14489 | -0.7339
-0.41 | -0.13638 | -0.7052
-0.4 | -0.12728 | -0.672
-0.39 | -0.11924 | -0.6461
-0.38 | -0.11127 | -0.6187
-0.37 | -0.10506 | -0.5879
-0.36 | -0.0983 | -0.5645
-0.35 | -0.09168 | -0.5395
-0.34 | -0.08556 | -0.5131
-0.33 | -0.08004 | -0.49219
-0.32 | -0.07471 | -0.47171
-0.31 | -0.06951 | -0.44771
-0.3 | -0.06446 | -0.42769
-0.29 | -0.05957 | -0.4039
-0.28 | -0.05565 | -0.38501
-0.27 | -0.05193 | -0.3653
-0.26 | -0.048161 | -0.34736
-0.25 | -0.044592 | -0.32564
-0.24 | -0.040943 | -0.30845
-0.23 | -0.038163 | -0.28895
-0.22 | -0.034921 | -0.27281
-0.21 | -0.032015 | -0.25441
-0.2 | -0.029343 | -0.23854
-0.19 | -0.026818 | -0.22084
-0.18 | -0.024658 | -0.20664
-0.17 | -0.022566 | -0.19265
-0.16 | -0.020428 | -0.17683
-0.15 | -0.018522 | -0.1633
-0.14 | -0.016786 | -0.15168
-0.13 | -0.015114 | -0.13951
-0.12 | -0.013537 | -0.12801
-0.11 | -0.01208 | -0.11764
-0.1 | -0.010735 | -0.10765
-0.09 | -0.009522 | -0.09844
-0.08 | -0.008218 | -0.08823
-0.07 | -0.007151 | -0.08174
-0.06 | -0.006086 | -0.07303
-0.05 | -0.0051 | -0.06573
-0.04 | -0.0041194 | -0.05948
-0.03 | -0.0030967 | -0.05337
-0.02 | -0.0021321 | -0.047692
-0.01 | -0.0010775 | -0.0423
0 | -1.3e-05 | -0.037134
0.01 | 0.0010591 | -0.032293
0.02 | 0.0022886 | -0.028065
0.03 | 0.0035457 | -0.023855
0.04 | 0.0050429 | -0.019596
0.05 | 0.006514 | -0.015259
0.06 | 0.008344 | -0.01033
0.07 | 0.010326 | -0.0048484
0.08 | 0.012775 | 0.0014486
0.09 | 0.015234 | 0.008834
0.1 | 0.018149 | 0.018343
0.11 | 0.021439 | 0.029772
0.12 | 0.025528 | 0.044225
0.13 | 0.029795 | 0.06114
0.14 | 0.034879 | 0.0845
0.15 | 0.040175 | 0.1126
0.16 | 0.046952 | 0.1488
0.17 | 0.054077 | 0.19262
0.18 | 0.06126 | 0.24712
0.19 | 0.07124 | 0.31443
0.2 | 0.08144 | 0.39494
0.21 | 0.09387 | 0.49779
0.22 | 0.10727 | 0.6131
0.23 | 0.123 | 0.7595
0.24 | 0.14101 | 0.9413
0.25 | 0.15999 | 1.1582
0.26 | 0.18175 | 1.4163
0.27 | 0.20572 | 1.7225
0.28 | 0.23383 | 2.093
0.29 | 0.26609 | 2.5368
0.3 | 0.30059 | 3.0693
0.31 | 0.34031 | 3.7079
0.32 | 0.38405 | 4.4655
0.33 | 0.43316 | 5.3731
0.34 | 0.48877 | 6.407
0.35 | 0.54979 | 7.7
0.36 | 0.6119 | 9.26
0.37 | 0.6935 | 11.103
0.38 | 0.7825 | 13.325
0.39 | 0.8874 | 15.953
0.4 | 1.002 | 19.113
0.41 | 1.1366 | 22.923
0.42 | 1.2949 | 27.514
0.43 | 1.4736 | 33.029
0.44 | 1.6886 | 39.591
0.45 | 1.9295 | 47.476
0.46 | 2.2183 | 56.84
0.47 | 2.5616 | 68.46
0.48 | 2.9564 | 81.95
0.49 | 3.4459 | 98.22
0.5 | 4.0331 | 117.77