## Diode Characteristic (uA-mm)
VGS (V) | VDS = 0.000 V | VDS = 0.500 V
-1.25 | -5.761 | -14.887
-1.24 | -5.565 | -14.516
-1.23 | -5.373 | -13.993
-1.22 | -5.197 | -13.604
-1.21 | -5.001 | -13.236
-1.2 | -4.8326 | -12.826
-1.19 | -4.6795 | -12.414
-1.18 | -4.5043 | -12.052
-1.17 | -4.3514 | -11.682
-1.16 | -4.2051 | -11.317
-1.15 | -4.0447 | -10.957
-1.14 | -3.926 | -10.615
-1.13 | -3.767 | -10.283
-1.12 | -3.6314 | -9.975
-1.11 | -3.4997 | -9.652
-1.1 | -3.3685 | -9.368
-1.09 | -3.2698 | -9.096
-1.08 | -3.1573 | -8.776
-1.07 | -3.0437 | -8.525
-1.06 | -2.9256 | -8.245
-1.05 | -2.8091 | -7.946
-1.04 | -2.7057 | -7.713
-1.03 | -2.6076 | -7.467
-1.02 | -2.5175 | -7.206
-1.01 | -2.4198 | -6.958
-1 | -2.3284 | -6.722
-0.99 | -2.233 | -6.529
-0.98 | -2.1562 | -6.302
-0.97 | -2.0745 | -6.115
-0.96 | -2.0013 | -5.895
-0.95 | -1.9167 | -5.703
-0.94 | -1.8443 | -5.526
-0.93 | -1.766 | -5.34
-0.92 | -1.6887 | -5.165
-0.91 | -1.6387 | -4.9939
-0.9 | -1.5774 | -4.8173
-0.89 | -1.5059 | -4.6379
-0.88 | -1.4445 | -4.4778
-0.87 | -1.3904 | -4.3499
-0.86 | -1.3318 | -4.1747
-0.85 | -1.2817 | -4.0411
-0.84 | -1.2235 | -3.8877
-0.83 | -1.1756 | -3.7573
-0.82 | -1.1279 | -3.642
-0.81 | -1.0786 | -3.4786
-0.8 | -1.0286 | -3.3533
-0.79 | -0.9873 | -3.2471
-0.78 | -0.9431 | -3.1335
-0.77 | -0.8994 | -3.0102
-0.76 | -0.8631 | -2.9008
-0.75 | -0.8243 | -2.7992
-0.74 | -0.7903 | -2.6957
-0.73 | -0.7488 | -2.5921
-0.72 | -0.72 | -2.5061
-0.71 | -0.6871 | -2.3965
-0.7 | -0.6574 | -2.3174
-0.69 | -0.6293 | -2.2312
-0.68 | -0.5948 | -2.1434
-0.67 | -0.5656 | -2.0712
-0.66 | -0.5394 | -1.9883
-0.65 | -0.5179 | -1.9246
-0.64 | -0.49549 | -1.8477
-0.63 | -0.47121 | -1.7849
-0.62 | -0.44373 | -1.7056
-0.61 | -0.42222 | -1.6363
-0.6 | -0.40577 | -1.5707
-0.59 | -0.38313 | -1.5168
-0.58 | -0.36383 | -1.4604
-0.57 | -0.34484 | -1.4098
-0.56 | -0.32679 | -1.3459
-0.55 | -0.31227 | -1.2979
-0.54 | -0.2954 | -1.2391
-0.53 | -0.27823 | -1.1991
-0.52 | -0.26249 | -1.1502
-0.51 | -0.24927 | -1.0997
-0.5 | -0.23495 | -1.063
-0.49 | -0.22254 | -1.0156
-0.48 | -0.20808 | -0.9724
-0.47 | -0.19768 | -0.9348
-0.46 | -0.18672 | -0.8948
-0.45 | -0.17573 | -0.8595
-0.44 | -0.16533 | -0.8269
-0.43 | -0.1549 | -0.7848
-0.42 | -0.14645 | -0.752
-0.41 | -0.13737 | -0.7194
-0.4 | -0.12885 | -0.6933
-0.39 | -0.12103 | -0.662
-0.38 | -0.11295 | -0.63
-0.37 | -0.10594 | -0.6022
-0.36 | -0.09988 | -0.576
-0.35 | -0.09302 | -0.5497
-0.34 | -0.08728 | -0.5253
-0.33 | -0.08144 | -0.501
-0.32 | -0.0759 | -0.48149
-0.31 | -0.0703 | -0.45815
-0.3 | -0.0653 | -0.43621
-0.29 | -0.06075 | -0.41341
-0.28 | -0.05588 | -0.39042
-0.27 | -0.05202 | -0.37252
-0.26 | -0.048356 | -0.35042
-0.25 | -0.044773 | -0.33054
-0.24 | -0.041603 | -0.30996
-0.23 | -0.037815 | -0.29141
-0.22 | -0.034974 | -0.27621
-0.21 | -0.032213 | -0.25969
-0.2 | -0.029621 | -0.23989
-0.19 | -0.027 | -0.22427
-0.18 | -0.024784 | -0.20822
-0.17 | -0.022504 | -0.19415
-0.16 | -0.020616 | -0.18137
-0.15 | -0.018673 | -0.16517
-0.14 | -0.016893 | -0.15357
-0.13 | -0.015172 | -0.13998
-0.12 | -0.01365 | -0.1286
-0.11 | -0.012127 | -0.11815
-0.1 | -0.010776 | -0.10823
-0.09 | -0.00948 | -0.09795
-0.08 | -0.008306 | -0.08996
-0.07 | -0.007182 | -0.08115
-0.06 | -0.006111 | -0.07329
-0.05 | -0.005062 | -0.06642
-0.04 | -0.0040942 | -0.05952
-0.03 | -0.0030861 | -0.05331
-0.02 | -0.0021112 | -0.047605
-0.01 | -0.0010816 | -0.041968
0 | 1.99e-05 | -0.037159
0.01 | 0.0010738 | -0.032606
0.02 | 0.0023312 | -0.02809
0.03 | 0.0036098 | -0.023895
0.04 | 0.0050785 | -0.019565
0.05 | 0.006686 | -0.015
0.06 | 0.008482 | -0.010471
0.07 | 0.01049 | -0.0048923
0.08 | 0.012776 | 0.0015001
0.09 | 0.015612 | 0.00901
0.1 | 0.018547 | 0.018452
0.11 | 0.02178 | 0.029962
0.12 | 0.025689 | 0.044794
0.13 | 0.030154 | 0.06269
0.14 | 0.035086 | 0.0857
0.15 | 0.040686 | 0.11431
0.16 | 0.04747 | 0.15105
0.17 | 0.054638 | 0.19576
0.18 | 0.06204 | 0.25075
0.19 | 0.0711 | 0.31946
0.2 | 0.08228 | 0.40253
0.21 | 0.0949 | 0.50536
0.22 | 0.10803 | 0.6226
0.23 | 0.1244 | 0.7734
0.24 | 0.14187 | 0.9522
0.25 | 0.16206 | 1.1733
0.26 | 0.1843 | 1.4344
0.27 | 0.20895 | 1.748
0.28 | 0.23736 | 2.1222
0.29 | 0.2689 | 2.569
0.3 | 0.30447 | 3.1124
0.31 | 0.34333 | 3.7526
0.32 | 0.38789 | 4.5276
0.33 | 0.4394 | 5.4535
0.34 | 0.49593 | 6.498
0.35 | 0.56071 | 7.809
0.36 | 0.6212 | 9.372
0.37 | 0.7001 | 11.22
0.38 | 0.7938 | 13.479
0.39 | 0.8961 | 16.153
0.4 | 1.0177 | 19.353
0.41 | 1.151 | 23.159
0.42 | 1.3065 | 27.819
0.43 | 1.4842 | 33.381
0.44 | 1.6909 | 39.963
0.45 | 1.941 | 47.926
0.46 | 2.2302 | 57.56
0.47 | 2.5793 | 68.98
0.48 | 2.9754 | 82.67
0.49 | 3.4646 | 99.08
0.5 | 4.0425 | 118.67