## Diode Characteristic (uA-mm)
VGS (V) | VDS = 0.000 V | VDS = 0.500 V
-1.25 | -6.173 | -16.31
-1.24 | -5.96 | -15.755
-1.23 | -5.777 | -15.27
-1.22 | -5.565 | -14.802
-1.21 | -5.374 | -14.409
-1.2 | -5.172 | -13.969
-1.19 | -4.9726 | -13.509
-1.18 | -4.7845 | -13.063
-1.17 | -4.6347 | -12.671
-1.16 | -4.4656 | -12.254
-1.15 | -4.3045 | -11.909
-1.14 | -4.1491 | -11.517
-1.13 | -3.9926 | -11.149
-1.12 | -3.8546 | -10.784
-1.11 | -3.7259 | -10.461
-1.1 | -3.5832 | -10.134
-1.09 | -3.454 | -9.783
-1.08 | -3.3476 | -9.514
-1.07 | -3.231 | -9.182
-1.06 | -3.109 | -8.887
-1.05 | -2.9741 | -8.607
-1.04 | -2.8704 | -8.36
-1.03 | -2.7689 | -8.024
-1.02 | -2.6526 | -7.779
-1.01 | -2.546 | -7.534
-1 | -2.4674 | -7.279
-0.99 | -2.3657 | -7.062
-0.98 | -2.2765 | -6.824
-0.97 | -2.1979 | -6.595
-0.96 | -2.1199 | -6.38
-0.95 | -2.0261 | -6.172
-0.94 | -1.9415 | -5.942
-0.93 | -1.8658 | -5.761
-0.92 | -1.7962 | -5.538
-0.91 | -1.7128 | -5.365
-0.9 | -1.6537 | -5.169
-0.89 | -1.5861 | -5.009
-0.88 | -1.5203 | -4.8398
-0.87 | -1.4643 | -4.6463
-0.86 | -1.4021 | -4.506
-0.85 | -1.3382 | -4.3226
-0.84 | -1.2839 | -4.1851
-0.83 | -1.2262 | -4.0359
-0.82 | -1.1796 | -3.8793
-0.81 | -1.1339 | -3.7369
-0.8 | -1.0777 | -3.634
-0.79 | -1.0382 | -3.502
-0.78 | -0.9907 | -3.3826
-0.77 | -0.9508 | -3.2453
-0.76 | -0.9075 | -3.1282
-0.75 | -0.8681 | -3.0272
-0.74 | -0.8324 | -2.9117
-0.73 | -0.7904 | -2.8045
-0.72 | -0.7557 | -2.6986
-0.71 | -0.7219 | -2.6138
-0.7 | -0.6881 | -2.5029
-0.69 | -0.6576 | -2.4088
-0.68 | -0.6275 | -2.329
-0.67 | -0.5998 | -2.2358
-0.66 | -0.5698 | -2.1443
-0.65 | -0.5433 | -2.0527
-0.64 | -0.5191 | -1.9706
-0.63 | -0.49551 | -1.9107
-0.62 | -0.46873 | -1.8397
-0.61 | -0.44441 | -1.7554
-0.6 | -0.42115 | -1.693
-0.59 | -0.40264 | -1.6219
-0.58 | -0.38272 | -1.5639
-0.57 | -0.35921 | -1.5052
-0.56 | -0.3426 | -1.4413
-0.55 | -0.32437 | -1.3844
-0.54 | -0.30691 | -1.3311
-0.53 | -0.29221 | -1.2838
-0.52 | -0.27678 | -1.2291
-0.51 | -0.26279 | -1.1796
-0.5 | -0.24592 | -1.1264
-0.49 | -0.23384 | -1.0754
-0.48 | -0.22163 | -1.0323
-0.47 | -0.20736 | -0.99
-0.46 | -0.19531 | -0.9519
-0.45 | -0.18329 | -0.9139
-0.44 | -0.17307 | -0.8723
-0.43 | -0.16279 | -0.8361
-0.42 | -0.15311 | -0.8036
-0.41 | -0.14339 | -0.7675
-0.4 | -0.1351 | -0.7365
-0.39 | -0.12664 | -0.7062
-0.38 | -0.11853 | -0.6713
-0.37 | -0.11044 | -0.6423
-0.36 | -0.10336 | -0.6132
-0.35 | -0.09735 | -0.5826
-0.34 | -0.09091 | -0.5553
-0.33 | -0.08416 | -0.5339
-0.32 | -0.07872 | -0.5061
-0.31 | -0.07327 | -0.48794
-0.3 | -0.06803 | -0.4593
-0.29 | -0.06275 | -0.44231
-0.28 | -0.05845 | -0.41769
-0.27 | -0.05404 | -0.3962
-0.26 | -0.05019 | -0.37613
-0.25 | -0.046424 | -0.35608
-0.24 | -0.043047 | -0.33407
-0.23 | -0.03977 | -0.31442
-0.22 | -0.036336 | -0.29607
-0.21 | -0.033225 | -0.27574
-0.2 | -0.03058 | -0.25766
-0.19 | -0.028091 | -0.2424
-0.18 | -0.025496 | -0.22512
-0.17 | -0.023326 | -0.20853
-0.16 | -0.021122 | -0.19324
-0.15 | -0.019105 | -0.17764
-0.14 | -0.017222 | -0.16375
-0.13 | -0.01551 | -0.14949
-0.12 | -0.014028 | -0.1366
-0.11 | -0.012509 | -0.12539
-0.1 | -0.010981 | -0.11521
-0.09 | -0.009721 | -0.10433
-0.08 | -0.008531 | -0.09506
-0.07 | -0.007377 | -0.08689
-0.06 | -0.006232 | -0.07886
-0.05 | -0.00518 | -0.07078
-0.04 | -0.0041538 | -0.06503
-0.03 | -0.0031577 | -0.05777
-0.02 | -0.002154 | -0.05195
-0.01 | -0.0011264 | -0.046294
0 | -4.89e-05 | -0.040311
0.01 | 0.0011142 | -0.035537
0.02 | 0.0022895 | -0.030784
0.03 | 0.0036568 | -0.026149
0.04 | 0.0050884 | -0.021924
0.05 | 0.00661 | -0.016953
0.06 | 0.00861 | -0.011811
0.07 | 0.010613 | -0.006248
0.08 | 0.012791 | 0.0005179
0.09 | 0.015385 | 0.007783
0.1 | 0.018632 | 0.017794
0.11 | 0.021861 | 0.029373
0.12 | 0.025649 | 0.044287
0.13 | 0.030065 | 0.06225
0.14 | 0.035202 | 0.08551
0.15 | 0.040975 | 0.11383
0.16 | 0.047257 | 0.15108
0.17 | 0.054812 | 0.19548
0.18 | 0.06226 | 0.25039
0.19 | 0.07179 | 0.31806
0.2 | 0.08247 | 0.40076
0.21 | 0.09477 | 0.50481
0.22 | 0.10899 | 0.6227
0.23 | 0.12536 | 0.7711
0.24 | 0.14228 | 0.951
0.25 | 0.16234 | 1.1742
0.26 | 0.18424 | 1.4385
0.27 | 0.21071 | 1.7442
0.28 | 0.2396 | 2.126
0.29 | 0.27084 | 2.5752
0.3 | 0.30786 | 3.1034
0.31 | 0.3466 | 3.7591
0.32 | 0.39352 | 4.5198
0.33 | 0.44594 | 5.4412
0.34 | 0.50213 | 6.499
0.35 | 0.56663 | 7.816
0.36 | 0.6289 | 9.378
0.37 | 0.7107 | 11.237
0.38 | 0.8048 | 13.473
0.39 | 0.9138 | 16.159
0.4 | 1.0273 | 19.338
0.41 | 1.1648 | 23.195
0.42 | 1.3267 | 27.843
0.43 | 1.5038 | 33.404
0.44 | 1.7238 | 40.016
0.45 | 1.9669 | 48.086
0.46 | 2.267 | 57.7
0.47 | 2.608 | 69.15
0.48 | 3.0182 | 82.99
0.49 | 3.5097 | 99.31
0.5 | 4.0868 | 119.13