## Diode Characteristic (uA-mm)
VGS (V) | VDS = 0.000 V | VDS = 0.500 V
-1.25 | -6.676 | -17.857
-1.24 | -6.442 | -17.229
-1.23 | -6.201 | -16.602
-1.22 | -5.976 | -16.159
-1.21 | -5.789 | -15.702
-1.2 | -5.564 | -15.206
-1.19 | -5.379 | -14.751
-1.18 | -5.176 | -14.282
-1.17 | -4.9976 | -13.899
-1.16 | -4.826 | -13.369
-1.15 | -4.6445 | -13.023
-1.14 | -4.4933 | -12.637
-1.13 | -4.2936 | -12.229
-1.12 | -4.1379 | -11.798
-1.11 | -3.9865 | -11.493
-1.1 | -3.8522 | -11.108
-1.09 | -3.7091 | -10.746
-1.08 | -3.5612 | -10.37
-1.07 | -3.4347 | -10.04
-1.06 | -3.3195 | -9.751
-1.05 | -3.192 | -9.399
-1.04 | -3.0879 | -9.102
-1.03 | -2.9449 | -8.808
-1.02 | -2.8388 | -8.555
-1.01 | -2.7277 | -8.253
-1 | -2.6204 | -7.985
-0.99 | -2.5189 | -7.715
-0.98 | -2.4351 | -7.461
-0.97 | -2.3317 | -7.191
-0.96 | -2.238 | -6.99
-0.95 | -2.1506 | -6.708
-0.94 | -2.0552 | -6.495
-0.93 | -1.9738 | -6.288
-0.92 | -1.898 | -6.055
-0.91 | -1.8294 | -5.871
-0.9 | -1.7514 | -5.648
-0.89 | -1.6809 | -5.467
-0.88 | -1.6068 | -5.252
-0.87 | -1.5425 | -5.102
-0.86 | -1.4735 | -4.9071
-0.85 | -1.412 | -4.7451
-0.84 | -1.3525 | -4.5859
-0.83 | -1.2992 | -4.4201
-0.82 | -1.2455 | -4.2402
-0.81 | -1.1926 | -4.0999
-0.8 | -1.1387 | -3.9563
-0.79 | -1.0911 | -3.8214
-0.78 | -1.0398 | -3.6816
-0.77 | -0.9923 | -3.5398
-0.76 | -0.9525 | -3.4179
-0.75 | -0.9062 | -3.2863
-0.74 | -0.8687 | -3.1476
-0.73 | -0.8352 | -3.0346
-0.72 | -0.7901 | -2.92
-0.71 | -0.7512 | -2.8068
-0.7 | -0.7186 | -2.7151
-0.69 | -0.6851 | -2.6262
-0.68 | -0.6506 | -2.5043
-0.67 | -0.6236 | -2.4084
-0.66 | -0.5935 | -2.3187
-0.65 | -0.5674 | -2.2296
-0.64 | -0.5353 | -2.1377
-0.63 | -0.5128 | -2.0721
-0.62 | -0.48732 | -1.9876
-0.61 | -0.46065 | -1.913
-0.6 | -0.43967 | -1.8351
-0.59 | -0.41471 | -1.7727
-0.58 | -0.39608 | -1.6918
-0.57 | -0.37653 | -1.6156
-0.56 | -0.35531 | -1.5566
-0.55 | -0.33561 | -1.4964
-0.54 | -0.31773 | -1.4341
-0.53 | -0.30301 | -1.3796
-0.52 | -0.28515 | -1.3163
-0.51 | -0.26823 | -1.2666
-0.5 | -0.25528 | -1.2088
-0.49 | -0.23936 | -1.1697
-0.48 | -0.22496 | -1.1161
-0.47 | -0.21392 | -1.0626
-0.46 | -0.2022 | -1.0218
-0.45 | -0.18919 | -0.9827
-0.44 | -0.17758 | -0.9371
-0.43 | -0.16679 | -0.9029
-0.42 | -0.15672 | -0.8639
-0.41 | -0.14717 | -0.8219
-0.4 | -0.13878 | -0.7837
-0.39 | -0.13002 | -0.7536
-0.38 | -0.122 | -0.7197
-0.37 | -0.11482 | -0.6873
-0.36 | -0.10611 | -0.664
-0.35 | -0.09923 | -0.6272
-0.34 | -0.09267 | -0.5984
-0.33 | -0.08713 | -0.5729
-0.32 | -0.08045 | -0.5443
-0.31 | -0.07512 | -0.5209
-0.3 | -0.06958 | -0.49599
-0.29 | -0.06479 | -0.47221
-0.28 | -0.05981 | -0.44656
-0.27 | -0.05549 | -0.42504
-0.26 | -0.05132 | -0.404
-0.25 | -0.047418 | -0.37697
-0.24 | -0.043829 | -0.35739
-0.23 | -0.040562 | -0.34179
-0.22 | -0.037232 | -0.31758
-0.21 | -0.034213 | -0.29828
-0.2 | -0.031386 | -0.2812
-0.19 | -0.028707 | -0.25988
-0.18 | -0.026169 | -0.2449
-0.17 | -0.023881 | -0.22596
-0.16 | -0.021713 | -0.21185
-0.15 | -0.01971 | -0.19363
-0.14 | -0.017626 | -0.1797
-0.13 | -0.016015 | -0.16689
-0.12 | -0.014427 | -0.15479
-0.11 | -0.012697 | -0.13958
-0.1 | -0.011264 | -0.12865
-0.09 | -0.009953 | -0.11745
-0.08 | -0.008699 | -0.1071
-0.07 | -0.00751 | -0.09716
-0.06 | -0.006355 | -0.08855
-0.05 | -0.005283 | -0.08024
-0.04 | -0.0042519 | -0.07206
-0.03 | -0.0032502 | -0.06514
-0.02 | -0.0021946 | -0.05759
-0.01 | -0.0011528 | -0.05143
0 | -4.36e-05 | -0.045045
0.01 | 0.0011826 | -0.039977
0.02 | 0.0023938 | -0.034681
0.03 | 0.003844 | -0.029666
0.04 | 0.005259 | -0.024518
0.05 | 0.006904 | -0.01922
0.06 | 0.008974 | -0.013463
0.07 | 0.011165 | -0.00773
0.08 | 0.013621 | -0.0007629
0.09 | 0.016325 | 0.007321
0.1 | 0.019541 | 0.016822
0.11 | 0.023095 | 0.029039
0.12 | 0.027141 | 0.044144
0.13 | 0.03165 | 0.06174
0.14 | 0.037299 | 0.0856
0.15 | 0.043175 | 0.11389
0.16 | 0.050089 | 0.15122
0.17 | 0.05687 | 0.1953
0.18 | 0.06557 | 0.25115
0.19 | 0.07557 | 0.32032
0.2 | 0.08746 | 0.40371
0.21 | 0.10068 | 0.50756
0.22 | 0.11513 | 0.6273
0.23 | 0.1314 | 0.7759
0.24 | 0.14989 | 0.9586
0.25 | 0.1709 | 1.1795
0.26 | 0.19493 | 1.4392
0.27 | 0.22119 | 1.7533
0.28 | 0.2507 | 2.1319
0.29 | 0.28383 | 2.5819
0.3 | 0.32391 | 3.1277
0.31 | 0.36586 | 3.7713
0.32 | 0.41179 | 4.5499
0.33 | 0.46606 | 5.4699
0.34 | 0.52403 | 6.511
0.35 | 0.579 | 7.825
0.36 | 0.6574 | 9.374
0.37 | 0.7412 | 11.294
0.38 | 0.8394 | 13.503
0.39 | 0.9451 | 16.208
0.4 | 1.07 | 19.37
0.41 | 1.2069 | 23.218
0.42 | 1.3737 | 27.866
0.43 | 1.5653 | 33.367
0.44 | 1.7748 | 40.086
0.45 | 2.0353 | 48.083
0.46 | 2.3313 | 57.66
0.47 | 2.6898 | 69.11
0.48 | 3.0968 | 82.71
0.49 | 3.6025 | 99.47
0.5 | 4.2044 | 118.91