## Diode Characteristic (uA-mm)
VGS (V) | VDS = 0.000 V | VDS = 0.500 V
-1.25 | -6.803 | -17.965
-1.24 | -6.595 | -17.454
-1.23 | -6.364 | -16.875
-1.22 | -6.115 | -16.411
-1.21 | -5.878 | -15.909
-1.2 | -5.685 | -15.34
-1.19 | -5.471 | -14.886
-1.18 | -5.279 | -14.398
-1.17 | -5.08 | -13.965
-1.16 | -4.8909 | -13.567
-1.15 | -4.7494 | -13.087
-1.14 | -4.5517 | -12.719
-1.13 | -4.4047 | -12.294
-1.12 | -4.251 | -11.918
-1.11 | -4.0562 | -11.508
-1.1 | -3.9155 | -11.187
-1.09 | -3.7551 | -10.785
-1.08 | -3.6331 | -10.421
-1.07 | -3.5016 | -10.092
-1.06 | -3.3587 | -9.78
-1.05 | -3.2354 | -9.436
-1.04 | -3.1101 | -9.095
-1.03 | -2.9777 | -8.842
-1.02 | -2.8578 | -8.558
-1.01 | -2.762 | -8.249
-1 | -2.6565 | -7.97
-0.99 | -2.543 | -7.714
-0.98 | -2.4549 | -7.455
-0.97 | -2.3555 | -7.192
-0.96 | -2.2499 | -6.918
-0.95 | -2.1777 | -6.681
-0.94 | -2.0781 | -6.477
-0.93 | -2.0116 | -6.232
-0.92 | -1.9113 | -6.018
-0.91 | -1.8308 | -5.847
-0.9 | -1.7595 | -5.661
-0.89 | -1.6922 | -5.458
-0.88 | -1.6194 | -5.248
-0.87 | -1.5534 | -5.047
-0.86 | -1.486 | -4.877
-0.85 | -1.4325 | -4.664
-0.84 | -1.3609 | -4.5226
-0.83 | -1.3063 | -4.3684
-0.82 | -1.2499 | -4.2136
-0.81 | -1.1995 | -4.0818
-0.8 | -1.1396 | -3.9116
-0.79 | -1.0939 | -3.7799
-0.78 | -1.0483 | -3.6347
-0.77 | -0.9988 | -3.4852
-0.76 | -0.9566 | -3.3513
-0.75 | -0.9131 | -3.2272
-0.74 | -0.8714 | -3.096
-0.73 | -0.8288 | -2.9962
-0.72 | -0.7934 | -2.8692
-0.71 | -0.7585 | -2.7607
-0.7 | -0.7239 | -2.6587
-0.69 | -0.6875 | -2.5486
-0.68 | -0.6526 | -2.455
-0.67 | -0.6238 | -2.3694
-0.66 | -0.5951 | -2.2673
-0.65 | -0.5592 | -2.1796
-0.64 | -0.534 | -2.1057
-0.63 | -0.5065 | -2.023
-0.62 | -0.48685 | -1.9283
-0.61 | -0.46135 | -1.8589
-0.6 | -0.43769 | -1.7868
-0.59 | -0.41533 | -1.7137
-0.58 | -0.39396 | -1.6491
-0.57 | -0.3735 | -1.5717
-0.56 | -0.35261 | -1.5175
-0.55 | -0.33382 | -1.4538
-0.54 | -0.31497 | -1.3916
-0.53 | -0.2997 | -1.3313
-0.52 | -0.28193 | -1.2827
-0.51 | -0.26906 | -1.223
-0.5 | -0.25339 | -1.1707
-0.49 | -0.23894 | -1.1222
-0.48 | -0.22486 | -1.0778
-0.47 | -0.21139 | -1.0327
-0.46 | -0.20011 | -0.9894
-0.45 | -0.18798 | -0.9431
-0.44 | -0.17653 | -0.9034
-0.43 | -0.16555 | -0.8701
-0.42 | -0.15527 | -0.8255
-0.41 | -0.14578 | -0.7902
-0.4 | -0.13712 | -0.7558
-0.39 | -0.12884 | -0.7258
-0.38 | -0.12129 | -0.6943
-0.37 | -0.11233 | -0.6619
-0.36 | -0.10486 | -0.6356
-0.35 | -0.09801 | -0.6035
-0.34 | -0.09171 | -0.5767
-0.33 | -0.08548 | -0.5479
-0.32 | -0.07899 | -0.5234
-0.31 | -0.0736 | -0.49941
-0.3 | -0.06816 | -0.47597
-0.29 | -0.06334 | -0.44976
-0.28 | -0.0585 | -0.42866
-0.27 | -0.05466 | -0.40257
-0.26 | -0.05023 | -0.38256
-0.25 | -0.046704 | -0.36044
-0.24 | -0.043145 | -0.33888
-0.23 | -0.039823 | -0.31808
-0.22 | -0.036759 | -0.29958
-0.21 | -0.033672 | -0.2806
-0.2 | -0.030736 | -0.2625
-0.19 | -0.027955 | -0.24661
-0.18 | -0.025724 | -0.22894
-0.17 | -0.023462 | -0.21326
-0.16 | -0.021224 | -0.1988
-0.15 | -0.019361 | -0.18323
-0.14 | -0.017538 | -0.16961
-0.13 | -0.015661 | -0.15474
-0.12 | -0.013965 | -0.14313
-0.11 | -0.012548 | -0.13164
-0.1 | -0.011102 | -0.12008
-0.09 | -0.009725 | -0.10968
-0.08 | -0.008567 | -0.10021
-0.07 | -0.007427 | -0.09035
-0.06 | -0.00631 | -0.08277
-0.05 | -0.005168 | -0.07433
-0.04 | -0.004134 | -0.06654
-0.03 | -0.0031782 | -0.06009
-0.02 | -0.0021232 | -0.05365
-0.01 | -0.0011262 | -0.047843
0 | -2.67e-05 | -0.042127
0.01 | 0.0010897 | -0.036804
0.02 | 0.0023556 | -0.032654
0.03 | 0.003702 | -0.027627
0.04 | 0.0052429 | -0.023138
0.05 | 0.006823 | -0.018421
0.06 | 0.008691 | -0.013155
0.07 | 0.010921 | -0.007269
0.08 | 0.013303 | -0.0007418
0.09 | 0.01604 | 0.006993
0.1 | 0.019013 | 0.016532
0.11 | 0.022732 | 0.027433
0.12 | 0.026699 | 0.042879
0.13 | 0.031342 | 0.06083
0.14 | 0.036513 | 0.08378
0.15 | 0.042673 | 0.1125
0.16 | 0.049326 | 0.14912
0.17 | 0.05623 | 0.19334
0.18 | 0.0655 | 0.24829
0.19 | 0.07586 | 0.31591
0.2 | 0.08703 | 0.4011
0.21 | 0.10008 | 0.50427
0.22 | 0.11389 | 0.622
0.23 | 0.13096 | 0.7749
0.24 | 0.14969 | 0.9581
0.25 | 0.17021 | 1.178
0.26 | 0.19431 | 1.4463
0.27 | 0.22058 | 1.7623
0.28 | 0.25074 | 2.1431
0.29 | 0.28532 | 2.5968
0.3 | 0.3219 | 3.1499
0.31 | 0.36358 | 3.8123
0.32 | 0.40909 | 4.5844
0.33 | 0.4632 | 5.5299
0.34 | 0.52463 | 6.599
0.35 | 0.5772 | 7.917
0.36 | 0.6536 | 9.517
0.37 | 0.7373 | 11.453
0.38 | 0.8312 | 13.732
0.39 | 0.9419 | 16.449
0.4 | 1.0619 | 19.705
0.41 | 1.2038 | 23.653
0.42 | 1.3666 | 28.358
0.43 | 1.5544 | 34.06
0.44 | 1.7679 | 40.896
0.45 | 2.0138 | 49.065
0.46 | 2.3136 | 58.73
0.47 | 2.6651 | 70.47
0.48 | 3.0745 | 84.72
0.49 | 3.5785 | 101.37
0.5 | 4.1768 | 121.41